## Diode Characteristic (uA-mm)
VGS (V) | VDS = 0.000 V | VDS = 0.500 V
-1.25 | -7.431 | -20.976
-1.24 | -7.136 | -20.249
-1.23 | -6.854 | -19.599
-1.22 | -6.589 | -18.936
-1.21 | -6.373 | -18.409
-1.2 | -6.107 | -17.677
-1.19 | -5.882 | -17.145
-1.18 | -5.678 | -16.574
-1.17 | -5.463 | -15.995
-1.16 | -5.238 | -15.512
-1.15 | -5.07 | -15.037
-1.14 | -4.851 | -14.573
-1.13 | -4.6744 | -14.099
-1.12 | -4.5096 | -13.623
-1.11 | -4.3576 | -13.173
-1.1 | -4.1617 | -12.732
-1.09 | -4.0153 | -12.386
-1.08 | -3.8479 | -11.877
-1.07 | -3.7116 | -11.55
-1.06 | -3.5719 | -11.163
-1.05 | -3.4172 | -10.77
-1.04 | -3.286 | -10.377
-1.03 | -3.1528 | -10.105
-1.02 | -3.0283 | -9.74
-1.01 | -2.8974 | -9.413
-1 | -2.7911 | -9.125
-0.99 | -2.6741 | -8.809
-0.98 | -2.5591 | -8.469
-0.97 | -2.4617 | -8.201
-0.96 | -2.3638 | -7.897
-0.95 | -2.2726 | -7.633
-0.94 | -2.18 | -7.358
-0.93 | -2.0927 | -7.137
-0.92 | -2.0132 | -6.851
-0.91 | -1.9245 | -6.593
-0.9 | -1.8498 | -6.406
-0.89 | -1.7768 | -6.177
-0.88 | -1.7089 | -5.923
-0.87 | -1.6267 | -5.743
-0.86 | -1.5546 | -5.502
-0.85 | -1.4836 | -5.323
-0.84 | -1.4129 | -5.152
-0.83 | -1.3579 | -4.9425
-0.82 | -1.2969 | -4.759
-0.81 | -1.235 | -4.5858
-0.8 | -1.1854 | -4.4245
-0.79 | -1.14 | -4.2781
-0.78 | -1.0909 | -4.1207
-0.77 | -1.0439 | -3.9428
-0.76 | -0.9927 | -3.8139
-0.75 | -0.9551 | -3.671
-0.74 | -0.8995 | -3.5279
-0.73 | -0.8587 | -3.3762
-0.72 | -0.8181 | -3.2723
-0.71 | -0.7803 | -3.1185
-0.7 | -0.7455 | -3.0018
-0.69 | -0.7114 | -2.8917
-0.68 | -0.6751 | -2.7806
-0.67 | -0.6418 | -2.6626
-0.66 | -0.6092 | -2.5764
-0.65 | -0.5749 | -2.461
-0.64 | -0.5493 | -2.3587
-0.63 | -0.5207 | -2.2691
-0.62 | -0.5 | -2.1823
-0.61 | -0.47813 | -2.0936
-0.6 | -0.44987 | -2.0095
-0.59 | -0.42839 | -1.9157
-0.58 | -0.40603 | -1.8452
-0.57 | -0.38678 | -1.7839
-0.56 | -0.36633 | -1.7137
-0.55 | -0.34614 | -1.6301
-0.54 | -0.32639 | -1.5813
-0.53 | -0.30827 | -1.5129
-0.52 | -0.29107 | -1.445
-0.51 | -0.27799 | -1.3866
-0.5 | -0.26146 | -1.3302
-0.49 | -0.24641 | -1.2709
-0.48 | -0.2337 | -1.2141
-0.47 | -0.21877 | -1.1601
-0.46 | -0.20833 | -1.1232
-0.45 | -0.19529 | -1.0762
-0.44 | -0.18426 | -1.0219
-0.43 | -0.17242 | -0.9802
-0.42 | -0.16288 | -0.9435
-0.41 | -0.15231 | -0.89
-0.4 | -0.14238 | -0.8657
-0.39 | -0.13288 | -0.8243
-0.38 | -0.12492 | -0.7774
-0.37 | -0.11605 | -0.7466
-0.36 | -0.10878 | -0.7102
-0.35 | -0.10246 | -0.6794
-0.34 | -0.09514 | -0.648
-0.33 | -0.08906 | -0.6197
-0.32 | -0.08261 | -0.5906
-0.31 | -0.07679 | -0.565
-0.3 | -0.07135 | -0.5282
-0.29 | -0.06629 | -0.5134
-0.28 | -0.06164 | -0.48774
-0.27 | -0.05705 | -0.46242
-0.26 | -0.05285 | -0.44184
-0.25 | -0.049256 | -0.41699
-0.24 | -0.045474 | -0.39521
-0.23 | -0.041626 | -0.37391
-0.22 | -0.038722 | -0.35127
-0.21 | -0.035675 | -0.32893
-0.2 | -0.03258 | -0.31001
-0.19 | -0.029689 | -0.28878
-0.18 | -0.02734 | -0.27133
-0.17 | -0.024787 | -0.25334
-0.16 | -0.022669 | -0.23516
-0.15 | -0.020429 | -0.21877
-0.14 | -0.01851 | -0.20256
-0.13 | -0.016642 | -0.18792
-0.12 | -0.015064 | -0.17141
-0.11 | -0.013408 | -0.15751
-0.1 | -0.011926 | -0.14642
-0.09 | -0.010459 | -0.13306
-0.08 | -0.009266 | -0.1204
-0.07 | -0.007945 | -0.11042
-0.06 | -0.006766 | -0.10027
-0.05 | -0.005653 | -0.09134
-0.04 | -0.0045462 | -0.08165
-0.03 | -0.0034294 | -0.07346
-0.02 | -0.0023599 | -0.06592
-0.01 | -0.0011791 | -0.05882
0 | 3.6e-06 | -0.05205
0.01 | 0.0012195 | -0.046352
0.02 | 0.0025761 | -0.040353
0.03 | 0.0040725 | -0.034891
0.04 | 0.005694 | -0.029097
0.05 | 0.00762 | -0.023779
0.06 | 0.009675 | -0.017876
0.07 | 0.011967 | -0.011506
0.08 | 0.014571 | -0.0045844
0.09 | 0.017772 | 0.0037051
0.1 | 0.021225 | 0.012923
0.11 | 0.024895 | 0.02444
0.12 | 0.029346 | 0.03869
0.13 | 0.034559 | 0.055738
0.14 | 0.040322 | 0.0771
0.15 | 0.046798 | 0.10423
0.16 | 0.054198 | 0.13812
0.17 | 0.06156 | 0.17939
0.18 | 0.07128 | 0.2301
0.19 | 0.0825 | 0.29266
0.2 | 0.09468 | 0.36917
0.21 | 0.10924 | 0.46279
0.22 | 0.12507 | 0.572
0.23 | 0.14272 | 0.7083
0.24 | 0.16335 | 0.8734
0.25 | 0.18633 | 1.0738
0.26 | 0.21208 | 1.3084
0.27 | 0.24129 | 1.5883
0.28 | 0.27391 | 1.9246
0.29 | 0.31062 | 2.324
0.3 | 0.35275 | 2.7987
0.31 | 0.39849 | 3.3754
0.32 | 0.44933 | 4.0445
0.33 | 0.50714 | 4.8498
0.34 | 0.5691 | 5.77
0.35 | 0.6414 | 6.903
0.36 | 0.7248 | 8.247
0.37 | 0.8168 | 9.824
0.38 | 0.9229 | 11.727
0.39 | 1.0407 | 13.975
0.4 | 1.1706 | 16.646
0.41 | 1.3238 | 19.83
0.42 | 1.5034 | 23.703
0.43 | 1.7106 | 28.259
0.44 | 1.9382 | 33.655
0.45 | 2.209 | 40.213
0.46 | 2.5314 | 48.086
0.47 | 2.897 | 57.47
0.48 | 3.348 | 68.46
0.49 | 3.8658 | 81.83
0.5 | 4.5019 | 97.58