## Diode Characteristic (uA-mm)
VGS (V) | VDS = 0.000 V | VDS = 0.500 V
-1.25 | -8.219 | -23.333
-1.24 | -7.936 | -22.548
-1.23 | -7.604 | -21.896
-1.22 | -7.253 | -21.209
-1.21 | -7.008 | -20.497
-1.2 | -6.724 | -19.841
-1.19 | -6.505 | -19.198
-1.18 | -6.274 | -18.572
-1.17 | -6.055 | -17.887
-1.16 | -5.825 | -17.369
-1.15 | -5.588 | -16.806
-1.14 | -5.399 | -16.255
-1.13 | -5.169 | -15.673
-1.12 | -4.9193 | -15.187
-1.11 | -4.732 | -14.668
-1.1 | -4.5453 | -14.229
-1.09 | -4.3875 | -13.642
-1.08 | -4.201 | -13.253
-1.07 | -4.0461 | -12.741
-1.06 | -3.8955 | -12.361
-1.05 | -3.7302 | -11.899
-1.04 | -3.5878 | -11.492
-1.03 | -3.438 | -11.152
-1.02 | -3.302 | -10.759
-1.01 | -3.1494 | -10.361
-1 | -3.0313 | -10.022
-0.99 | -2.923 | -9.658
-0.98 | -2.7917 | -9.298
-0.97 | -2.6824 | -9.001
-0.96 | -2.5554 | -8.668
-0.95 | -2.4401 | -8.362
-0.94 | -2.3457 | -8.104
-0.93 | -2.2497 | -7.8
-0.92 | -2.1671 | -7.51
-0.91 | -2.0756 | -7.208
-0.9 | -1.9815 | -7
-0.89 | -1.8894 | -6.756
-0.88 | -1.8092 | -6.492
-0.87 | -1.7262 | -6.252
-0.86 | -1.6524 | -6.027
-0.85 | -1.5804 | -5.822
-0.84 | -1.5149 | -5.604
-0.83 | -1.4532 | -5.43
-0.82 | -1.3912 | -5.191
-0.81 | -1.3182 | -5.0115
-0.8 | -1.2618 | -4.8352
-0.79 | -1.2105 | -4.6359
-0.78 | -1.1484 | -4.4579
-0.77 | -1.0953 | -4.2936
-0.76 | -1.0427 | -4.1182
-0.75 | -0.9949 | -3.9516
-0.74 | -0.9503 | -3.8083
-0.73 | -0.8995 | -3.6471
-0.72 | -0.8621 | -3.5225
-0.71 | -0.8233 | -3.3925
-0.7 | -0.7801 | -3.2555
-0.69 | -0.7408 | -3.1086
-0.68 | -0.7063 | -3.0001
-0.67 | -0.6758 | -2.8816
-0.66 | -0.6397 | -2.7861
-0.65 | -0.6074 | -2.6591
-0.64 | -0.5779 | -2.5611
-0.63 | -0.5513 | -2.4611
-0.62 | -0.5231 | -2.3617
-0.61 | -0.49694 | -2.256
-0.6 | -0.46979 | -2.155
-0.59 | -0.44548 | -2.0705
-0.58 | -0.42868 | -1.9893
-0.57 | -0.39767 | -1.9084
-0.56 | -0.37936 | -1.8247
-0.55 | -0.36255 | -1.7428
-0.54 | -0.34246 | -1.6682
-0.53 | -0.32335 | -1.6045
-0.52 | -0.30938 | -1.5316
-0.51 | -0.29109 | -1.4696
-0.5 | -0.27704 | -1.4016
-0.49 | -0.25646 | -1.3549
-0.48 | -0.2426 | -1.2895
-0.47 | -0.22856 | -1.2372
-0.46 | -0.21553 | -1.1746
-0.45 | -0.20313 | -1.1245
-0.44 | -0.19017 | -1.078
-0.43 | -0.17909 | -1.0332
-0.42 | -0.16698 | -0.9847
-0.41 | -0.15716 | -0.9369
-0.4 | -0.14669 | -0.8959
-0.39 | -0.13782 | -0.8577
-0.38 | -0.12868 | -0.8097
-0.37 | -0.12041 | -0.7786
-0.36 | -0.11293 | -0.7436
-0.35 | -0.10556 | -0.7084
-0.34 | -0.09814 | -0.6719
-0.33 | -0.09173 | -0.6455
-0.32 | -0.08514 | -0.6117
-0.31 | -0.07873 | -0.5866
-0.3 | -0.07388 | -0.5574
-0.29 | -0.06821 | -0.5295
-0.28 | -0.06381 | -0.503
-0.27 | -0.05895 | -0.47788
-0.26 | -0.05466 | -0.45236
-0.25 | -0.05021 | -0.43031
-0.24 | -0.046364 | -0.40923
-0.23 | -0.04286 | -0.38233
-0.22 | -0.039635 | -0.36171
-0.21 | -0.036149 | -0.34204
-0.2 | -0.033268 | -0.32016
-0.19 | -0.030581 | -0.30011
-0.18 | -0.027789 | -0.28003
-0.17 | -0.025115 | -0.26208
-0.16 | -0.023046 | -0.24511
-0.15 | -0.020909 | -0.22814
-0.14 | -0.018776 | -0.2106
-0.13 | -0.016868 | -0.19511
-0.12 | -0.015207 | -0.18039
-0.11 | -0.013555 | -0.16492
-0.1 | -0.012093 | -0.15196
-0.09 | -0.01051 | -0.13949
-0.08 | -0.009355 | -0.12844
-0.07 | -0.008085 | -0.11653
-0.06 | -0.006975 | -0.10664
-0.05 | -0.00569 | -0.09603
-0.04 | -0.004593 | -0.08772
-0.03 | -0.0035203 | -0.07975
-0.02 | -0.0023462 | -0.07148
-0.01 | -0.0012462 | -0.06447
0 | -2.71e-05 | -0.05692
0.01 | 0.0012262 | -0.05043
0.02 | 0.0026369 | -0.044627
0.03 | 0.0041691 | -0.038577
0.04 | 0.005918 | -0.032744
0.05 | 0.00785 | -0.026764
0.06 | 0.00993 | -0.020757
0.07 | 0.012342 | -0.014172
0.08 | 0.015241 | -0.006762
0.09 | 0.018395 | 0.0014914
0.1 | 0.021852 | 0.010858
0.11 | 0.025897 | 0.022496
0.12 | 0.030918 | 0.036515
0.13 | 0.036049 | 0.053671
0.14 | 0.041962 | 0.07455
0.15 | 0.048853 | 0.10105
0.16 | 0.056884 | 0.13344
0.17 | 0.06502 | 0.17366
0.18 | 0.07506 | 0.22307
0.19 | 0.08695 | 0.28216
0.2 | 0.10038 | 0.35616
0.21 | 0.11546 | 0.44475
0.22 | 0.13214 | 0.55227
0.23 | 0.15061 | 0.6751
0.24 | 0.173 | 0.8275
0.25 | 0.19764 | 1.0154
0.26 | 0.22466 | 1.2359
0.27 | 0.25512 | 1.4994
0.28 | 0.28917 | 1.8124
0.29 | 0.32908 | 2.1833
0.3 | 0.37183 | 2.6309
0.31 | 0.41974 | 3.1478
0.32 | 0.47509 | 3.7717
0.33 | 0.53388 | 4.5065
0.34 | 0.5899 | 5.3641
0.35 | 0.6665 | 6.342
0.36 | 0.7501 | 7.565
0.37 | 0.8466 | 9.015
0.38 | 0.9578 | 10.714
0.39 | 1.0791 | 12.735
0.4 | 1.2161 | 15.134
0.41 | 1.376 | 17.961
0.42 | 1.5627 | 21.394
0.43 | 1.7647 | 25.446
0.44 | 2.005 | 30.298
0.45 | 2.282 | 35.987
0.46 | 2.6151 | 42.898
0.47 | 2.9932 | 51.069
0.48 | 3.4455 | 60.48
0.49 | 4.0009 | 72.26
0.5 | 4.6188 | 86.03