## Diode Characteristic (uA-mm)
VGS (V) | VDS = 0.000 V | VDS = 0.500 V
-1.25 | -9.127 | -24.42
-1.24 | -8.794 | -23.726
-1.23 | -8.468 | -22.983
-1.22 | -8.164 | -22.135
-1.21 | -7.861 | -21.492
-1.2 | -7.546 | -20.836
-1.19 | -7.267 | -20.125
-1.18 | -7.001 | -19.544
-1.17 | -6.767 | -18.832
-1.16 | -6.45 | -18.264
-1.15 | -6.237 | -17.708
-1.14 | -6.026 | -17.007
-1.13 | -5.813 | -16.471
-1.12 | -5.53 | -15.851
-1.11 | -5.382 | -15.393
-1.1 | -5.193 | -14.926
-1.09 | -4.9803 | -14.437
-1.08 | -4.7567 | -14.011
-1.07 | -4.5737 | -13.453
-1.06 | -4.4085 | -12.998
-1.05 | -4.2294 | -12.572
-1.04 | -4.0736 | -12.222
-1.03 | -3.913 | -11.853
-1.02 | -3.7331 | -11.389
-1.01 | -3.6263 | -10.977
-1 | -3.5078 | -10.607
-0.99 | -3.3487 | -10.212
-0.98 | -3.2192 | -9.924
-0.97 | -3.0809 | -9.537
-0.96 | -2.9589 | -9.237
-0.95 | -2.8502 | -8.882
-0.94 | -2.7115 | -8.588
-0.93 | -2.6258 | -8.357
-0.92 | -2.5148 | -8.061
-0.91 | -2.4173 | -7.783
-0.9 | -2.3045 | -7.504
-0.89 | -2.1971 | -7.201
-0.88 | -2.108 | -6.933
-0.87 | -2.0433 | -6.685
-0.86 | -1.963 | -6.468
-0.85 | -1.8717 | -6.221
-0.84 | -1.8009 | -5.997
-0.83 | -1.7218 | -5.801
-0.82 | -1.6519 | -5.572
-0.81 | -1.5824 | -5.361
-0.8 | -1.5117 | -5.175
-0.79 | -1.4475 | -5.007
-0.78 | -1.3805 | -4.7956
-0.77 | -1.3276 | -4.5953
-0.76 | -1.2617 | -4.4188
-0.75 | -1.2127 | -4.2665
-0.74 | -1.1518 | -4.1106
-0.73 | -1.1042 | -3.9548
-0.72 | -1.0552 | -3.8144
-0.71 | -1.0079 | -3.6619
-0.7 | -0.9616 | -3.501
-0.69 | -0.9159 | -3.3715
-0.68 | -0.8943 | -3.2249
-0.67 | -0.8522 | -3.1007
-0.66 | -0.7984 | -2.9825
-0.65 | -0.7544 | -2.8702
-0.64 | -0.7315 | -2.7582
-0.63 | -0.7107 | -2.6521
-0.62 | -0.6669 | -2.5309
-0.61 | -0.6354 | -2.4316
-0.6 | -0.6051 | -2.3226
-0.59 | -0.5753 | -2.2265
-0.58 | -0.548 | -2.1244
-0.57 | -0.5116 | -2.0438
-0.56 | -0.501 | -1.956
-0.55 | -0.47534 | -1.8814
-0.54 | -0.44882 | -1.7976
-0.53 | -0.4232 | -1.7376
-0.52 | -0.40366 | -1.6533
-0.51 | -0.37778 | -1.5774
-0.5 | -0.35756 | -1.5129
-0.49 | -0.34436 | -1.4518
-0.48 | -0.31572 | -1.3922
-0.47 | -0.30412 | -1.3437
-0.46 | -0.28575 | -1.2761
-0.45 | -0.269 | -1.215
-0.44 | -0.25502 | -1.1682
-0.43 | -0.23912 | -1.1213
-0.42 | -0.23274 | -1.0661
-0.41 | -0.21624 | -1.0162
-0.4 | -0.20341 | -0.9607
-0.39 | -0.18665 | -0.9168
-0.38 | -0.1784 | -0.8728
-0.37 | -0.16928 | -0.8339
-0.36 | -0.15317 | -0.794
-0.35 | -0.14435 | -0.7581
-0.34 | -0.13468 | -0.7157
-0.33 | -0.12772 | -0.6859
-0.32 | -0.11818 | -0.6564
-0.31 | -0.10988 | -0.6227
-0.3 | -0.09932 | -0.5928
-0.29 | -0.09526 | -0.5662
-0.28 | -0.08585 | -0.5327
-0.27 | -0.08049 | -0.5049
-0.26 | -0.07403 | -0.4808
-0.25 | -0.06841 | -0.45216
-0.24 | -0.06357 | -0.4282
-0.23 | -0.0566 | -0.40092
-0.22 | -0.05264 | -0.38026
-0.21 | -0.048256 | -0.35421
-0.2 | -0.044932 | -0.33491
-0.19 | -0.040858 | -0.31306
-0.18 | -0.036918 | -0.29129
-0.17 | -0.034129 | -0.27319
-0.16 | -0.030286 | -0.25461
-0.15 | -0.027247 | -0.23694
-0.14 | -0.025016 | -0.21712
-0.13 | -0.022496 | -0.20187
-0.12 | -0.020271 | -0.18495
-0.11 | -0.017961 | -0.17058
-0.1 | -0.015986 | -0.15659
-0.09 | -0.013924 | -0.14322
-0.08 | -0.012393 | -0.13007
-0.07 | -0.010425 | -0.11843
-0.06 | -0.009058 | -0.10729
-0.05 | -0.007501 | -0.09645
-0.04 | -0.005997 | -0.0869
-0.03 | -0.0044759 | -0.07839
-0.02 | -0.0029947 | -0.0702
-0.01 | -0.0015695 | -0.06256
0 | -5.41e-05 | -0.05433
0.01 | 0.0015448 | -0.047943
0.02 | 0.0031735 | -0.041868
0.03 | 0.0050813 | -0.035587
0.04 | 0.006999 | -0.029265
0.05 | 0.009176 | -0.023236
0.06 | 0.011571 | -0.017104
0.07 | 0.014575 | -0.010026
0.08 | 0.017446 | -0.0024066
0.09 | 0.02122 | 0.006059
0.1 | 0.024996 | 0.015705
0.11 | 0.030111 | 0.027844
0.12 | 0.035589 | 0.042453
0.13 | 0.041617 | 0.06011
0.14 | 0.049304 | 0.08194
0.15 | 0.05662 | 0.10891
0.16 | 0.06302 | 0.14358
0.17 | 0.07398 | 0.18488
0.18 | 0.08543 | 0.23899
0.19 | 0.1002 | 0.29884
0.2 | 0.11527 | 0.37157
0.21 | 0.13336 | 0.466
0.22 | 0.15325 | 0.5709
0.23 | 0.1759 | 0.7036
0.24 | 0.20268 | 0.8647
0.25 | 0.23365 | 1.0559
0.26 | 0.26679 | 1.2895
0.27 | 0.30592 | 1.5585
0.28 | 0.35372 | 1.8822
0.29 | 0.41412 | 2.2776
0.3 | 0.47807 | 2.7313
0.31 | 0.53796 | 3.2797
0.32 | 0.6208 | 3.942
0.33 | 0.7197 | 4.7085
0.34 | 0.8257 | 5.5866
0.35 | 0.9325 | 6.629
0.36 | 1.0942 | 7.92
0.37 | 1.2644 | 9.434
0.38 | 1.4432 | 11.312
0.39 | 1.7001 | 13.394
0.4 | 1.9526 | 15.925
0.41 | 2.2367 | 18.96
0.42 | 2.5627 | 22.503
0.43 | 3.0083 | 26.763
0.44 | 3.4616 | 31.822
0.45 | 3.9528 | 37.808
0.46 | 4.5799 | 45.029
0.47 | 5.3522 | 53.58
0.48 | 5.523 | 62.47
0.49 | 6.414 | 74.39
0.5 | 7.466 | 88.57