## Diode Characteristic (uA-mm)
VGS (V) | VDS = 0.000 V | VDS = 0.500 V
-1.25 | -6.682 | -20.183
-1.24 | -6.431 | -19.609
-1.23 | -6.169 | -18.913
-1.22 | -5.952 | -18.257
-1.21 | -5.714 | -17.651
-1.2 | -5.508 | -17.097
-1.19 | -5.302 | -16.527
-1.18 | -5.093 | -15.957
-1.17 | -4.8989 | -15.491
-1.16 | -4.6997 | -14.989
-1.15 | -4.5211 | -14.432
-1.14 | -4.3492 | -13.881
-1.13 | -4.1657 | -13.472
-1.12 | -4.0081 | -13.061
-1.11 | -3.8636 | -12.62
-1.1 | -3.7143 | -12.183
-1.09 | -3.5584 | -11.783
-1.08 | -3.4202 | -11.416
-1.07 | -3.2908 | -11.01
-1.06 | -3.1626 | -10.65
-1.05 | -3.029 | -10.33
-1.04 | -2.8992 | -9.91
-1.03 | -2.7776 | -9.602
-1.02 | -2.6686 | -9.218
-1.01 | -2.5598 | -8.918
-1 | -2.4494 | -8.602
-0.99 | -2.3341 | -8.266
-0.98 | -2.2433 | -7.997
-0.97 | -2.1593 | -7.725
-0.96 | -2.0759 | -7.444
-0.95 | -1.988 | -7.195
-0.94 | -1.9079 | -6.957
-0.93 | -1.8286 | -6.702
-0.92 | -1.7499 | -6.485
-0.91 | -1.6799 | -6.233
-0.9 | -1.6068 | -6.008
-0.89 | -1.5446 | -5.759
-0.88 | -1.4733 | -5.573
-0.87 | -1.4082 | -5.342
-0.86 | -1.3476 | -5.158
-0.85 | -1.2907 | -4.9839
-0.84 | -1.2322 | -4.7816
-0.83 | -1.1808 | -4.613
-0.82 | -1.1258 | -4.436
-0.81 | -1.0767 | -4.2733
-0.8 | -1.0273 | -4.1035
-0.79 | -0.9819 | -3.949
-0.78 | -0.9435 | -3.8081
-0.77 | -0.8977 | -3.6646
-0.76 | -0.8555 | -3.5342
-0.75 | -0.8163 | -3.3923
-0.74 | -0.7758 | -3.2653
-0.73 | -0.7378 | -3.12
-0.72 | -0.7006 | -3.0035
-0.71 | -0.6704 | -2.8941
-0.7 | -0.6362 | -2.7764
-0.69 | -0.6075 | -2.6735
-0.68 | -0.5762 | -2.5694
-0.67 | -0.5487 | -2.4453
-0.66 | -0.522 | -2.3522
-0.65 | -0.49771 | -2.2531
-0.64 | -0.47409 | -2.1588
-0.63 | -0.44909 | -2.0799
-0.62 | -0.42883 | -1.9994
-0.61 | -0.40609 | -1.9255
-0.6 | -0.3843 | -1.8468
-0.59 | -0.36503 | -1.7633
-0.58 | -0.34451 | -1.6945
-0.57 | -0.3269 | -1.6298
-0.56 | -0.30996 | -1.5582
-0.55 | -0.2927 | -1.4826
-0.54 | -0.27693 | -1.4243
-0.53 | -0.26245 | -1.3638
-0.52 | -0.24879 | -1.3133
-0.51 | -0.23421 | -1.2639
-0.5 | -0.22152 | -1.205
-0.49 | -0.20984 | -1.1551
-0.48 | -0.19754 | -1.1045
-0.47 | -0.18631 | -1.0542
-0.46 | -0.17551 | -1.0074
-0.45 | -0.16681 | -0.9649
-0.44 | -0.1557 | -0.9309
-0.43 | -0.14717 | -0.882
-0.42 | -0.13825 | -0.8394
-0.41 | -0.12982 | -0.8103
-0.4 | -0.1223 | -0.7708
-0.39 | -0.11382 | -0.7368
-0.38 | -0.1076 | -0.7023
-0.37 | -0.10087 | -0.6715
-0.36 | -0.09407 | -0.6443
-0.35 | -0.08775 | -0.6175
-0.34 | -0.08157 | -0.5884
-0.33 | -0.07613 | -0.5579
-0.32 | -0.0708 | -0.5299
-0.31 | -0.0666 | -0.5039
-0.3 | -0.06163 | -0.48347
-0.29 | -0.05718 | -0.4579
-0.28 | -0.05322 | -0.4347
-0.27 | -0.049223 | -0.41588
-0.26 | -0.045744 | -0.39394
-0.25 | -0.042382 | -0.3739
-0.24 | -0.038985 | -0.35215
-0.23 | -0.035946 | -0.33257
-0.22 | -0.033286 | -0.31663
-0.21 | -0.030721 | -0.29786
-0.2 | -0.028244 | -0.27937
-0.19 | -0.025679 | -0.26115
-0.18 | -0.023481 | -0.24472
-0.17 | -0.021392 | -0.23003
-0.16 | -0.019551 | -0.21321
-0.15 | -0.017685 | -0.19783
-0.14 | -0.016051 | -0.18634
-0.13 | -0.014486 | -0.17192
-0.12 | -0.012919 | -0.16024
-0.11 | -0.011673 | -0.14671
-0.1 | -0.010416 | -0.13403
-0.09 | -0.009193 | -0.12283
-0.08 | -0.008004 | -0.11371
-0.07 | -0.006917 | -0.10279
-0.06 | -0.005931 | -0.09348
-0.05 | -0.0049635 | -0.08446
-0.04 | -0.0039415 | -0.0777
-0.03 | -0.0030297 | -0.06984
-0.02 | -0.0020301 | -0.06341
-0.01 | -0.0010786 | -0.05687
0 | -2.97e-05 | -0.05085
0.01 | 0.0011006 | -0.044524
0.02 | 0.002277 | -0.03932
0.03 | 0.0036214 | -0.034105
0.04 | 0.0050995 | -0.029056
0.05 | 0.006655 | -0.024237
0.06 | 0.008503 | -0.018714
0.07 | 0.01078 | -0.012774
0.08 | 0.013017 | -0.006589
0.09 | 0.0157 | 0.0008285
0.1 | 0.01865 | 0.009473
0.11 | 0.022399 | 0.020307
0.12 | 0.02645 | 0.033076
0.13 | 0.030889 | 0.049113
0.14 | 0.035863 | 0.06858
0.15 | 0.041985 | 0.09296
0.16 | 0.048866 | 0.12352
0.17 | 0.05647 | 0.1618
0.18 | 0.0643 | 0.20957
0.19 | 0.07496 | 0.26632
0.2 | 0.08637 | 0.33634
0.21 | 0.09923 | 0.4219
0.22 | 0.1146 | 0.52639
0.23 | 0.13118 | 0.6452
0.24 | 0.14966 | 0.7961
0.25 | 0.1715 | 0.9816
0.26 | 0.1964 | 1.1985
0.27 | 0.22409 | 1.4575
0.28 | 0.25473 | 1.7672
0.29 | 0.29106 | 2.1371
0.3 | 0.33165 | 2.5814
0.31 | 0.3753 | 3.0986
0.32 | 0.42383 | 3.7181
0.33 | 0.482 | 4.451
0.34 | 0.54531 | 5.3167
0.35 | 0.609 | 6.311
0.36 | 0.6902 | 7.524
0.37 | 0.7841 | 8.99
0.38 | 0.8889 | 10.697
0.39 | 1.0067 | 12.739
0.4 | 1.1412 | 15.158
0.41 | 1.2932 | 18.021
0.42 | 1.4735 | 21.511
0.43 | 1.6769 | 25.599
0.44 | 1.9089 | 30.468
0.45 | 2.1806 | 36.253
0.46 | 2.5065 | 43.24
0.47 | 2.8897 | 51.472
0.48 | 3.3354 | 60.95
0.49 | 3.8684 | 72.77
0.5 | 4.5172 | 86.55