## Diode Characteristic (uA-mm)
VGS (V) | VDS = 0.000 V | VDS = 0.500 V
-1.25 | -7.837 | -21.529
-1.24 | -7.538 | -20.816
-1.23 | -7.276 | -20.205
-1.22 | -7.039 | -19.562
-1.21 | -6.752 | -18.985
-1.2 | -6.484 | -18.297
-1.19 | -6.2 | -17.829
-1.18 | -6 | -17.242
-1.17 | -5.785 | -16.708
-1.16 | -5.537 | -16.126
-1.15 | -5.343 | -15.576
-1.14 | -5.176 | -15.071
-1.13 | -4.9447 | -14.626
-1.12 | -4.7755 | -14.151
-1.11 | -4.5984 | -13.663
-1.1 | -4.4256 | -13.203
-1.09 | -4.2815 | -12.781
-1.08 | -4.1077 | -12.381
-1.07 | -3.9533 | -12.057
-1.06 | -3.8114 | -11.574
-1.05 | -3.6645 | -11.233
-1.04 | -3.5272 | -10.776
-1.03 | -3.3868 | -10.468
-1.02 | -3.2487 | -10.068
-1.01 | -3.1256 | -9.766
-1 | -2.9982 | -9.486
-0.99 | -2.8882 | -9.177
-0.98 | -2.7701 | -8.848
-0.97 | -2.6545 | -8.517
-0.96 | -2.5596 | -8.188
-0.95 | -2.4402 | -7.929
-0.94 | -2.3441 | -7.722
-0.93 | -2.2495 | -7.447
-0.92 | -2.1736 | -7.191
-0.91 | -2.0789 | -6.894
-0.9 | -1.9939 | -6.703
-0.89 | -1.8976 | -6.459
-0.88 | -1.8157 | -6.192
-0.87 | -1.7299 | -5.986
-0.86 | -1.6647 | -5.77
-0.85 | -1.5977 | -5.591
-0.84 | -1.5269 | -5.373
-0.83 | -1.4628 | -5.185
-0.82 | -1.3958 | -5.006
-0.81 | -1.3408 | -4.8372
-0.8 | -1.281 | -4.6527
-0.79 | -1.2318 | -4.4589
-0.78 | -1.1656 | -4.3222
-0.77 | -1.1139 | -4.1545
-0.76 | -1.0724 | -3.9745
-0.75 | -1.0162 | -3.8141
-0.74 | -0.9718 | -3.6756
-0.73 | -0.9276 | -3.5635
-0.72 | -0.8843 | -3.4297
-0.71 | -0.847 | -3.2936
-0.7 | -0.8053 | -3.1559
-0.69 | -0.7692 | -3.0429
-0.68 | -0.7361 | -2.9175
-0.67 | -0.6976 | -2.7991
-0.66 | -0.6694 | -2.7035
-0.65 | -0.6349 | -2.5796
-0.64 | -0.6024 | -2.4815
-0.63 | -0.5703 | -2.3845
-0.62 | -0.5422 | -2.288
-0.61 | -0.5133 | -2.2086
-0.6 | -0.49245 | -2.1261
-0.59 | -0.4678 | -2.0322
-0.58 | -0.44268 | -1.9593
-0.57 | -0.42068 | -1.8846
-0.56 | -0.40131 | -1.8059
-0.55 | -0.38074 | -1.7184
-0.54 | -0.35861 | -1.6465
-0.53 | -0.33933 | -1.5851
-0.52 | -0.32022 | -1.5267
-0.51 | -0.30411 | -1.4659
-0.5 | -0.28792 | -1.3978
-0.49 | -0.27155 | -1.3434
-0.48 | -0.25582 | -1.2964
-0.47 | -0.24067 | -1.2372
-0.46 | -0.22582 | -1.1836
-0.45 | -0.21426 | -1.1374
-0.44 | -0.20072 | -1.0841
-0.43 | -0.18884 | -1.0354
-0.42 | -0.17736 | -0.9891
-0.41 | -0.16675 | -0.9479
-0.4 | -0.15529 | -0.9015
-0.39 | -0.14632 | -0.871
-0.38 | -0.13737 | -0.8221
-0.37 | -0.12818 | -0.7865
-0.36 | -0.1197 | -0.7503
-0.35 | -0.11193 | -0.7157
-0.34 | -0.10404 | -0.6827
-0.33 | -0.09703 | -0.6524
-0.32 | -0.09088 | -0.6218
-0.31 | -0.08425 | -0.5927
-0.3 | -0.07785 | -0.5638
-0.29 | -0.07275 | -0.5304
-0.28 | -0.06755 | -0.5033
-0.27 | -0.06237 | -0.48368
-0.26 | -0.05723 | -0.45558
-0.25 | -0.05307 | -0.43472
-0.24 | -0.049732 | -0.41455
-0.23 | -0.045688 | -0.38788
-0.22 | -0.042006 | -0.3634
-0.21 | -0.038644 | -0.34431
-0.2 | -0.035369 | -0.32372
-0.19 | -0.032504 | -0.30007
-0.18 | -0.029526 | -0.28345
-0.17 | -0.026872 | -0.26527
-0.16 | -0.024327 | -0.24546
-0.15 | -0.022197 | -0.22903
-0.14 | -0.019976 | -0.21015
-0.13 | -0.017974 | -0.19282
-0.12 | -0.016183 | -0.17938
-0.11 | -0.014339 | -0.1637
-0.1 | -0.012753 | -0.15127
-0.09 | -0.01122 | -0.13638
-0.08 | -0.009858 | -0.1253
-0.07 | -0.008552 | -0.11515
-0.06 | -0.007264 | -0.10431
-0.05 | -0.006015 | -0.09507
-0.04 | -0.0048177 | -0.08627
-0.03 | -0.0036971 | -0.07786
-0.02 | -0.0024809 | -0.06916
-0.01 | -0.001313 | -0.06177
0 | -1.94e-05 | -0.05422
0.01 | 0.0012866 | -0.048175
0.02 | 0.0027827 | -0.042339
0.03 | 0.0043392 | -0.036421
0.04 | 0.006081 | -0.030765
0.05 | 0.008162 | -0.024931
0.06 | 0.010329 | -0.018949
0.07 | 0.012892 | -0.012428
0.08 | 0.015833 | -0.005356
0.09 | 0.019209 | 0.0031201
0.1 | 0.022849 | 0.012759
0.11 | 0.027053 | 0.024127
0.12 | 0.032029 | 0.038248
0.13 | 0.037446 | 0.055489
0.14 | 0.043691 | 0.07608
0.15 | 0.050671 | 0.10209
0.16 | 0.05747 | 0.1346
0.17 | 0.06712 | 0.17421
0.18 | 0.07809 | 0.2222
0.19 | 0.08944 | 0.28082
0.2 | 0.10335 | 0.35213
0.21 | 0.11823 | 0.43965
0.22 | 0.13602 | 0.54368
0.23 | 0.15576 | 0.6618
0.24 | 0.17723 | 0.8113
0.25 | 0.2023 | 0.9917
0.26 | 0.23023 | 1.2025
0.27 | 0.26094 | 1.4561
0.28 | 0.29545 | 1.7534
0.29 | 0.33398 | 2.1106
0.3 | 0.3792 | 2.5325
0.31 | 0.42817 | 3.0253
0.32 | 0.48507 | 3.6015
0.33 | 0.54748 | 4.2927
0.34 | 0.6018 | 5.1124
0.35 | 0.6826 | 6.02
0.36 | 0.7675 | 7.137
0.37 | 0.866 | 8.498
0.38 | 0.9784 | 10.068
0.39 | 1.1018 | 11.94
0.4 | 1.2441 | 14.123
0.41 | 1.4007 | 16.753
0.42 | 1.5834 | 19.896
0.43 | 1.7957 | 23.565
0.44 | 2.0361 | 27.938
0.45 | 2.323 | 33.142
0.46 | 2.6521 | 39.398
0.47 | 3.0418 | 46.707
0.48 | 3.4998 | 55.522
0.49 | 4.0439 | 65.84
0.5 | 4.7053 | 78