## Diode Characteristic (uA-mm)
VGS (V) | VDS = 0.000 V | VDS = 0.500 V
-1.25 | -8.039 | -22.511
-1.24 | -7.705 | -21.771
-1.23 | -7.439 | -21.108
-1.22 | -7.148 | -20.419
-1.21 | -6.89 | -19.712
-1.2 | -6.642 | -19.066
-1.19 | -6.377 | -18.478
-1.18 | -6.167 | -17.8
-1.17 | -5.92 | -17.279
-1.16 | -5.704 | -16.739
-1.15 | -5.466 | -16.127
-1.14 | -5.27 | -15.604
-1.13 | -5.091 | -15.087
-1.12 | -4.8906 | -14.582
-1.11 | -4.7075 | -14.151
-1.1 | -4.5127 | -13.675
-1.09 | -4.3271 | -13.213
-1.08 | -4.1882 | -12.769
-1.07 | -4.0007 | -12.366
-1.06 | -3.8738 | -11.94
-1.05 | -3.6872 | -11.564
-1.04 | -3.5609 | -11.135
-1.03 | -3.4322 | -10.764
-1.02 | -3.2922 | -10.423
-1.01 | -3.1415 | -10.034
-1 | -3.0378 | -9.694
-0.99 | -2.9042 | -9.415
-0.98 | -2.7966 | -9.074
-0.97 | -2.6675 | -8.739
-0.96 | -2.5665 | -8.423
-0.95 | -2.4664 | -8.154
-0.94 | -2.3459 | -7.845
-0.93 | -2.2601 | -7.567
-0.92 | -2.1746 | -7.326
-0.91 | -2.0627 | -7.047
-0.9 | -1.9937 | -6.794
-0.89 | -1.9021 | -6.547
-0.88 | -1.8249 | -6.311
-0.87 | -1.7519 | -6.082
-0.86 | -1.6815 | -5.858
-0.85 | -1.6112 | -5.676
-0.84 | -1.5333 | -5.47
-0.83 | -1.4751 | -5.271
-0.82 | -1.4083 | -5.067
-0.81 | -1.3506 | -4.8637
-0.8 | -1.2837 | -4.6959
-0.79 | -1.2187 | -4.5011
-0.78 | -1.1671 | -4.3229
-0.77 | -1.1111 | -4.1693
-0.76 | -1.0639 | -4.0038
-0.75 | -1.0131 | -3.8521
-0.74 | -0.9682 | -3.742
-0.73 | -0.9227 | -3.5937
-0.72 | -0.8796 | -3.4409
-0.71 | -0.8436 | -3.3155
-0.7 | -0.803 | -3.1741
-0.69 | -0.7561 | -3.0622
-0.68 | -0.7225 | -2.9345
-0.67 | -0.6929 | -2.8256
-0.66 | -0.6569 | -2.7111
-0.65 | -0.6246 | -2.6055
-0.64 | -0.5905 | -2.4971
-0.63 | -0.5618 | -2.3871
-0.62 | -0.5345 | -2.2934
-0.61 | -0.508 | -2.1987
-0.6 | -0.48057 | -2.1086
-0.59 | -0.45804 | -2.0326
-0.58 | -0.43466 | -1.949
-0.57 | -0.41091 | -1.851
-0.56 | -0.38858 | -1.7765
-0.55 | -0.36842 | -1.7101
-0.54 | -0.34785 | -1.6428
-0.53 | -0.33 | -1.5747
-0.52 | -0.31307 | -1.4993
-0.51 | -0.29659 | -1.4384
-0.5 | -0.27912 | -1.3812
-0.49 | -0.26417 | -1.3256
-0.48 | -0.24682 | -1.27
-0.47 | -0.23342 | -1.2182
-0.46 | -0.21906 | -1.1593
-0.45 | -0.20714 | -1.1076
-0.44 | -0.19441 | -1.0616
-0.43 | -0.18289 | -1.0121
-0.42 | -0.17176 | -0.9705
-0.41 | -0.16091 | -0.9296
-0.4 | -0.15152 | -0.885
-0.39 | -0.14246 | -0.8446
-0.38 | -0.13286 | -0.8101
-0.37 | -0.12456 | -0.7782
-0.36 | -0.11677 | -0.7401
-0.35 | -0.1091 | -0.6989
-0.34 | -0.10153 | -0.6682
-0.33 | -0.09438 | -0.6331
-0.32 | -0.08752 | -0.6116
-0.31 | -0.08106 | -0.5793
-0.3 | -0.07599 | -0.5526
-0.29 | -0.07039 | -0.5238
-0.28 | -0.06562 | -0.50244
-0.27 | -0.06114 | -0.4753
-0.26 | -0.05628 | -0.45353
-0.25 | -0.05182 | -0.42528
-0.24 | -0.048044 | -0.40132
-0.23 | -0.044409 | -0.37648
-0.22 | -0.040748 | -0.35771
-0.21 | -0.037341 | -0.34032
-0.2 | -0.034188 | -0.31586
-0.19 | -0.031375 | -0.29347
-0.18 | -0.028523 | -0.27657
-0.17 | -0.025881 | -0.25706
-0.16 | -0.023557 | -0.24064
-0.15 | -0.021352 | -0.22288
-0.14 | -0.019215 | -0.20658
-0.13 | -0.017346 | -0.19123
-0.12 | -0.015714 | -0.17462
-0.11 | -0.014069 | -0.16122
-0.1 | -0.01251 | -0.14664
-0.09 | -0.010972 | -0.13459
-0.08 | -0.009617 | -0.12303
-0.07 | -0.008439 | -0.11182
-0.06 | -0.007097 | -0.10224
-0.05 | -0.005914 | -0.0918
-0.04 | -0.0047535 | -0.08346
-0.03 | -0.0036608 | -0.0753
-0.02 | -0.00245 | -0.06715
-0.01 | -0.0013072 | -0.06134
0 | -4.68e-05 | -0.05399
0.01 | 0.0013272 | -0.047793
0.02 | 0.0026899 | -0.041517
0.03 | 0.0043571 | -0.035906
0.04 | 0.00608 | -0.029805
0.05 | 0.007973 | -0.02452
0.06 | 0.010231 | -0.018685
0.07 | 0.012872 | -0.012336
0.08 | 0.015722 | -0.005144
0.09 | 0.018816 | 0.0027567
0.1 | 0.022326 | 0.012023
0.11 | 0.026764 | 0.023531
0.12 | 0.03159 | 0.037495
0.13 | 0.036868 | 0.054449
0.14 | 0.043035 | 0.07473
0.15 | 0.050662 | 0.1011
0.16 | 0.05806 | 0.13281
0.17 | 0.06697 | 0.1723
0.18 | 0.07782 | 0.22071
0.19 | 0.08969 | 0.2792
0.2 | 0.10252 | 0.352
0.21 | 0.11841 | 0.43934
0.22 | 0.13568 | 0.54461
0.23 | 0.15557 | 0.6659
0.24 | 0.17798 | 0.8169
0.25 | 0.20352 | 0.9984
0.26 | 0.23105 | 1.2179
0.27 | 0.26259 | 1.476
0.28 | 0.29751 | 1.7777
0.29 | 0.33826 | 2.1368
0.3 | 0.38284 | 2.5681
0.31 | 0.43392 | 3.0676
0.32 | 0.48884 | 3.6704
0.33 | 0.55305 | 4.375
0.34 | 0.6098 | 5.2047
0.35 | 0.6868 | 6.139
0.36 | 0.7762 | 7.278
0.37 | 0.8759 | 8.678
0.38 | 0.9887 | 10.281
0.39 | 1.1163 | 12.203
0.4 | 1.2584 | 14.486
0.41 | 1.4243 | 17.151
0.42 | 1.6065 | 20.373
0.43 | 1.82 | 24.179
0.44 | 2.067 | 28.673
0.45 | 2.3401 | 33.975
0.46 | 2.6898 | 40.445
0.47 | 3.0779 | 48.075
0.48 | 3.5523 | 57.08
0.49 | 4.1004 | 67.73
0.5 | 4.7478 | 80.58