## Diode Characteristic (uA-mm)
VGS (V) | VDS = 0.000 V | VDS = 0.500 V
-1.25 | -9.141 | -25.501
-1.24 | -8.829 | -24.653
-1.23 | -8.449 | -23.736
-1.22 | -8.097 | -23.097
-1.21 | -7.812 | -22.396
-1.2 | -7.482 | -21.571
-1.19 | -7.23 | -20.859
-1.18 | -6.974 | -20.161
-1.17 | -6.658 | -19.557
-1.16 | -6.421 | -18.915
-1.15 | -6.202 | -18.252
-1.14 | -5.94 | -17.668
-1.13 | -5.731 | -17.222
-1.12 | -5.502 | -16.606
-1.11 | -5.298 | -16.019
-1.1 | -5.093 | -15.553
-1.09 | -4.9062 | -15.017
-1.08 | -4.7173 | -14.461
-1.07 | -4.5189 | -14.024
-1.06 | -4.3466 | -13.496
-1.05 | -4.1845 | -13.071
-1.04 | -3.984 | -12.628
-1.03 | -3.8376 | -12.205
-1.02 | -3.7061 | -11.776
-1.01 | -3.534 | -11.385
-1 | -3.3793 | -10.952
-0.99 | -3.2707 | -10.587
-0.98 | -3.1221 | -10.254
-0.97 | -2.9818 | -9.887
-0.96 | -2.8542 | -9.549
-0.95 | -2.7309 | -9.227
-0.94 | -2.6208 | -8.896
-0.93 | -2.5048 | -8.593
-0.92 | -2.3935 | -8.296
-0.91 | -2.3079 | -8.006
-0.9 | -2.2173 | -7.661
-0.89 | -2.1036 | -7.399
-0.88 | -2.0227 | -7.15
-0.87 | -1.9332 | -6.903
-0.86 | -1.8727 | -6.639
-0.85 | -1.7819 | -6.412
-0.84 | -1.6954 | -6.147
-0.83 | -1.6257 | -5.925
-0.82 | -1.5524 | -5.707
-0.81 | -1.4786 | -5.468
-0.8 | -1.4126 | -5.289
-0.79 | -1.3504 | -5.089
-0.78 | -1.2921 | -4.9244
-0.77 | -1.2345 | -4.7402
-0.76 | -1.1788 | -4.5626
-0.75 | -1.113 | -4.3849
-0.74 | -1.0665 | -4.1855
-0.73 | -1.0186 | -4.0337
-0.72 | -0.9634 | -3.8608
-0.71 | -0.9142 | -3.7085
-0.7 | -0.8738 | -3.5757
-0.69 | -0.84 | -3.4276
-0.68 | -0.7968 | -3.284
-0.67 | -0.7527 | -3.1525
-0.66 | -0.716 | -3.0215
-0.65 | -0.6803 | -2.888
-0.64 | -0.6457 | -2.7911
-0.63 | -0.615 | -2.6755
-0.62 | -0.5848 | -2.5769
-0.61 | -0.5536 | -2.4664
-0.6 | -0.5276 | -2.3614
-0.59 | -0.49913 | -2.2767
-0.58 | -0.47438 | -2.1697
-0.57 | -0.44532 | -2.0733
-0.56 | -0.4185 | -1.9931
-0.55 | -0.40052 | -1.9053
-0.54 | -0.37855 | -1.8222
-0.53 | -0.3609 | -1.7473
-0.52 | -0.33845 | -1.6704
-0.51 | -0.31947 | -1.6045
-0.5 | -0.30235 | -1.5386
-0.49 | -0.28389 | -1.4671
-0.48 | -0.26877 | -1.3998
-0.47 | -0.25393 | -1.3451
-0.46 | -0.23809 | -1.286
-0.45 | -0.22246 | -1.2287
-0.44 | -0.21026 | -1.1755
-0.43 | -0.19582 | -1.1153
-0.42 | -0.18511 | -1.0686
-0.41 | -0.17341 | -1.0203
-0.4 | -0.16191 | -0.9825
-0.39 | -0.15177 | -0.936
-0.38 | -0.14154 | -0.8935
-0.37 | -0.13303 | -0.8487
-0.36 | -0.12448 | -0.8095
-0.35 | -0.11565 | -0.7763
-0.34 | -0.10774 | -0.7336
-0.33 | -0.10071 | -0.702
-0.32 | -0.09382 | -0.6683
-0.31 | -0.08739 | -0.6425
-0.3 | -0.08087 | -0.6117
-0.29 | -0.07524 | -0.5815
-0.28 | -0.06947 | -0.5517
-0.27 | -0.06458 | -0.5218
-0.26 | -0.05958 | -0.49565
-0.25 | -0.05455 | -0.4704
-0.24 | -0.05053 | -0.44694
-0.23 | -0.046652 | -0.42088
-0.22 | -0.043036 | -0.39924
-0.21 | -0.039639 | -0.37279
-0.2 | -0.036095 | -0.351
-0.19 | -0.033154 | -0.32901
-0.18 | -0.030196 | -0.30834
-0.17 | -0.0275 | -0.28752
-0.16 | -0.024859 | -0.26723
-0.15 | -0.022618 | -0.24692
-0.14 | -0.020361 | -0.22887
-0.13 | -0.018418 | -0.21183
-0.12 | -0.016398 | -0.19634
-0.11 | -0.014638 | -0.18037
-0.1 | -0.01296 | -0.16639
-0.09 | -0.011451 | -0.15308
-0.08 | -0.010058 | -0.13927
-0.07 | -0.008729 | -0.12641
-0.06 | -0.007475 | -0.11615
-0.05 | -0.006247 | -0.10511
-0.04 | -0.0049849 | -0.09564
-0.03 | -0.0037258 | -0.08592
-0.02 | -0.0025655 | -0.0769
-0.01 | -0.001304 | -0.06851
0 | 3.6e-06 | -0.06111
0.01 | 0.0013202 | -0.05388
0.02 | 0.0028612 | -0.047541
0.03 | 0.0044388 | -0.040714
0.04 | 0.006177 | -0.035133
0.05 | 0.008353 | -0.028537
0.06 | 0.010663 | -0.022285
0.07 | 0.013222 | -0.015776
0.08 | 0.016168 | -0.0086
0.09 | 0.01979 | -0.0001196
0.1 | 0.023612 | 0.009621
0.11 | 0.027854 | 0.020645
0.12 | 0.032903 | 0.034247
0.13 | 0.039015 | 0.050221
0.14 | 0.045552 | 0.06993
0.15 | 0.052949 | 0.09427
0.16 | 0.06049 | 0.1244
0.17 | 0.07048 | 0.16069
0.18 | 0.08118 | 0.2055
0.19 | 0.09414 | 0.25916
0.2 | 0.10858 | 0.32401
0.21 | 0.12515 | 0.40385
0.22 | 0.14408 | 0.49707
0.23 | 0.16425 | 0.6029
0.24 | 0.18852 | 0.7388
0.25 | 0.21437 | 0.8988
0.26 | 0.24459 | 1.0879
0.27 | 0.27948 | 1.3095
0.28 | 0.31644 | 1.5727
0.29 | 0.35955 | 1.8777
0.3 | 0.40597 | 2.2471
0.31 | 0.45823 | 2.6759
0.32 | 0.51932 | 3.1738
0.33 | 0.5766 | 3.7701
0.34 | 0.6493 | 4.463
0.35 | 0.7346 | 5.2648
0.36 | 0.8289 | 6.17
0.37 | 0.9337 | 7.302
0.38 | 1.0541 | 8.613
0.39 | 1.1852 | 10.145
0.4 | 1.333 | 11.96
0.41 | 1.5042 | 14.081
0.42 | 1.6975 | 16.598
0.43 | 1.9207 | 19.585
0.44 | 2.1746 | 23.081
0.45 | 2.4741 | 27.218
0.46 | 2.8221 | 32.115
0.47 | 3.2271 | 37.91
0.48 | 3.7017 | 44.795
0.49 | 4.2741 | 52.881
0.5 | 4.9573 | 62.35