## Diode Characteristic (uA-mm)
VGS (V) | VDS = 0.000 V | VDS = 0.500 V
-1.25 | -8.467 | -23.391
-1.24 | -8.168 | -22.708
-1.23 | -7.846 | -22.012
-1.22 | -7.558 | -21.298
-1.21 | -7.267 | -20.567
-1.2 | -7.038 | -20.044
-1.19 | -6.736 | -19.397
-1.18 | -6.487 | -18.746
-1.17 | -6.253 | -18.106
-1.16 | -6.009 | -17.617
-1.15 | -5.807 | -17.012
-1.14 | -5.588 | -16.464
-1.13 | -5.372 | -15.9
-1.12 | -5.159 | -15.369
-1.11 | -4.9671 | -14.842
-1.1 | -4.7857 | -14.419
-1.09 | -4.5897 | -13.991
-1.08 | -4.4119 | -13.486
-1.07 | -4.2602 | -13.061
-1.06 | -4.0802 | -12.58
-1.05 | -3.9129 | -12.163
-1.04 | -3.7776 | -11.824
-1.03 | -3.623 | -11.407
-1.02 | -3.4713 | -11.027
-1.01 | -3.3346 | -10.69
-1 | -3.2158 | -10.313
-0.99 | -3.0755 | -10.008
-0.98 | -2.9571 | -9.651
-0.97 | -2.8401 | -9.29
-0.96 | -2.7273 | -9.004
-0.95 | -2.6141 | -8.665
-0.94 | -2.5124 | -8.391
-0.93 | -2.4144 | -8.064
-0.92 | -2.3119 | -7.857
-0.91 | -2.2127 | -7.578
-0.9 | -2.1194 | -7.308
-0.89 | -2.0355 | -7.062
-0.88 | -1.9536 | -6.786
-0.87 | -1.8721 | -6.519
-0.86 | -1.7918 | -6.311
-0.85 | -1.7136 | -6.089
-0.84 | -1.6455 | -5.853
-0.83 | -1.5762 | -5.626
-0.82 | -1.5117 | -5.432
-0.81 | -1.4371 | -5.244
-0.8 | -1.3778 | -5.045
-0.79 | -1.3178 | -4.8717
-0.78 | -1.2545 | -4.6885
-0.77 | -1.2002 | -4.5032
-0.76 | -1.1431 | -4.3508
-0.75 | -1.0866 | -4.203
-0.74 | -1.0457 | -4.0332
-0.73 | -0.9986 | -3.8708
-0.72 | -0.9509 | -3.7397
-0.71 | -0.9013 | -3.5958
-0.7 | -0.8643 | -3.457
-0.69 | -0.8235 | -3.3325
-0.68 | -0.7838 | -3.2088
-0.67 | -0.7491 | -3.0773
-0.66 | -0.7132 | -2.9729
-0.65 | -0.6791 | -2.8458
-0.64 | -0.6455 | -2.7307
-0.63 | -0.6151 | -2.6289
-0.62 | -0.586 | -2.5204
-0.61 | -0.5559 | -2.4262
-0.6 | -0.5276 | -2.3388
-0.59 | -0.5002 | -2.2337
-0.58 | -0.47462 | -2.1565
-0.57 | -0.44785 | -2.0643
-0.56 | -0.42449 | -1.9825
-0.55 | -0.4032 | -1.8957
-0.54 | -0.38283 | -1.8216
-0.53 | -0.3607 | -1.7493
-0.52 | -0.34236 | -1.6778
-0.51 | -0.32286 | -1.6101
-0.5 | -0.30459 | -1.5426
-0.49 | -0.28854 | -1.4699
-0.48 | -0.27215 | -1.4146
-0.47 | -0.25585 | -1.3564
-0.46 | -0.24099 | -1.3034
-0.45 | -0.22625 | -1.2441
-0.44 | -0.2137 | -1.193
-0.43 | -0.2001 | -1.1394
-0.42 | -0.18901 | -1.0842
-0.41 | -0.17738 | -1.0432
-0.4 | -0.16524 | -0.9944
-0.39 | -0.1547 | -0.9436
-0.38 | -0.14477 | -0.9036
-0.37 | -0.13631 | -0.8649
-0.36 | -0.12716 | -0.8247
-0.35 | -0.11893 | -0.7875
-0.34 | -0.11124 | -0.7529
-0.33 | -0.10277 | -0.72
-0.32 | -0.0961 | -0.6787
-0.31 | -0.08941 | -0.6555
-0.3 | -0.08268 | -0.6187
-0.29 | -0.07703 | -0.5871
-0.28 | -0.07144 | -0.5603
-0.27 | -0.06573 | -0.533
-0.26 | -0.06064 | -0.5063
-0.25 | -0.05602 | -0.48352
-0.24 | -0.0515 | -0.45603
-0.23 | -0.048054 | -0.43334
-0.22 | -0.044406 | -0.40813
-0.21 | -0.040645 | -0.3856
-0.2 | -0.037072 | -0.35971
-0.19 | -0.034049 | -0.33834
-0.18 | -0.031 | -0.31673
-0.17 | -0.02825 | -0.29757
-0.16 | -0.025706 | -0.27647
-0.15 | -0.023222 | -0.25393
-0.14 | -0.02092 | -0.23524
-0.13 | -0.018857 | -0.21805
-0.12 | -0.016925 | -0.20088
-0.11 | -0.015101 | -0.18464
-0.1 | -0.013386 | -0.16854
-0.09 | -0.011711 | -0.15575
-0.08 | -0.01029 | -0.14112
-0.07 | -0.008877 | -0.12956
-0.06 | -0.007619 | -0.1182
-0.05 | -0.00627 | -0.10632
-0.04 | -0.00504 | -0.09551
-0.03 | -0.0038312 | -0.08695
-0.02 | -0.0026001 | -0.0788
-0.01 | -0.0013371 | -0.07019
0 | -1.1e-05 | -0.06093
0.01 | 0.0013322 | -0.05477
0.02 | 0.0028498 | -0.047399
0.03 | 0.0044666 | -0.041136
0.04 | 0.006165 | -0.034795
0.05 | 0.008384 | -0.028731
0.06 | 0.010593 | -0.022075
0.07 | 0.013208 | -0.015191
0.08 | 0.016084 | -0.007729
0.09 | 0.019676 | 0.0005582
0.1 | 0.023382 | 0.010224
0.11 | 0.027629 | 0.021605
0.12 | 0.03259 | 0.035437
0.13 | 0.038511 | 0.052199
0.14 | 0.044916 | 0.0728
0.15 | 0.052002 | 0.09837
0.16 | 0.05956 | 0.1292
0.17 | 0.0696 | 0.16757
0.18 | 0.08063 | 0.21266
0.19 | 0.09256 | 0.27048
0.2 | 0.10678 | 0.33899
0.21 | 0.12239 | 0.42189
0.22 | 0.14154 | 0.52215
0.23 | 0.1622 | 0.6352
0.24 | 0.18532 | 0.7776
0.25 | 0.2114 | 0.9502
0.26 | 0.23932 | 1.1521
0.27 | 0.27282 | 1.3895
0.28 | 0.31062 | 1.6668
0.29 | 0.35109 | 2.0021
0.3 | 0.39753 | 2.3972
0.31 | 0.44836 | 2.8564
0.32 | 0.50679 | 3.4023
0.33 | 0.5681 | 4.0469
0.34 | 0.6426 | 4.7976
0.35 | 0.7213 | 5.6924
0.36 | 0.8146 | 6.699
0.37 | 0.9129 | 7.919
0.38 | 1.0351 | 9.388
0.39 | 1.1592 | 11.087
0.4 | 1.3091 | 13.1
0.41 | 1.4716 | 15.499
0.42 | 1.6549 | 18.346
0.43 | 1.8781 | 21.7
0.44 | 2.1304 | 25.627
0.45 | 2.4208 | 30.339
0.46 | 2.7633 | 35.995
0.47 | 3.1609 | 42.612
0.48 | 3.6447 | 50.45
0.49 | 4.1969 | 59.68
0.5 | 4.8645 | 70.89