## Diode Characteristic (uA-mm)
VGS (V) | VDS = 0.000 V | VDS = 0.500 V
-1.25 | -9.333 | -26.439
-1.24 | -9.038 | -25.684
-1.23 | -8.703 | -24.838
-1.22 | -8.376 | -24.085
-1.21 | -8.051 | -23.3
-1.2 | -7.749 | -22.544
-1.19 | -7.469 | -21.718
-1.18 | -7.144 | -21.056
-1.17 | -6.913 | -20.426
-1.16 | -6.614 | -19.828
-1.15 | -6.37 | -19.191
-1.14 | -6.107 | -18.421
-1.13 | -5.894 | -17.844
-1.12 | -5.655 | -17.317
-1.11 | -5.462 | -16.736
-1.1 | -5.241 | -16.183
-1.09 | -5.028 | -15.648
-1.08 | -4.8276 | -15.075
-1.07 | -4.6365 | -14.632
-1.06 | -4.4625 | -14.112
-1.05 | -4.2835 | -13.615
-1.04 | -4.1028 | -13.155
-1.03 | -3.9247 | -12.7
-1.02 | -3.7783 | -12.294
-1.01 | -3.6322 | -11.891
-1 | -3.4893 | -11.454
-0.99 | -3.3567 | -11.033
-0.98 | -3.2209 | -10.729
-0.97 | -3.085 | -10.354
-0.96 | -2.9546 | -9.966
-0.95 | -2.8349 | -9.615
-0.94 | -2.7212 | -9.236
-0.93 | -2.6153 | -8.987
-0.92 | -2.4989 | -8.643
-0.91 | -2.3997 | -8.325
-0.9 | -2.2873 | -8.03
-0.89 | -2.1897 | -7.747
-0.88 | -2.1034 | -7.476
-0.87 | -2.0048 | -7.235
-0.86 | -1.9275 | -6.93
-0.85 | -1.84 | -6.694
-0.84 | -1.7616 | -6.46
-0.83 | -1.6789 | -6.258
-0.82 | -1.6104 | -5.993
-0.81 | -1.535 | -5.764
-0.8 | -1.4647 | -5.556
-0.79 | -1.3978 | -5.349
-0.78 | -1.3406 | -5.163
-0.77 | -1.2733 | -4.9689
-0.76 | -1.2153 | -4.7666
-0.75 | -1.1601 | -4.5876
-0.74 | -1.109 | -4.4028
-0.73 | -1.0573 | -4.215
-0.72 | -1.0067 | -4.0702
-0.71 | -0.9596 | -3.8849
-0.7 | -0.9117 | -3.7545
-0.69 | -0.87 | -3.6224
-0.68 | -0.8274 | -3.4876
-0.67 | -0.7891 | -3.3451
-0.66 | -0.7475 | -3.2073
-0.65 | -0.7098 | -3.0815
-0.64 | -0.6759 | -2.9596
-0.63 | -0.6407 | -2.8541
-0.62 | -0.6118 | -2.7235
-0.61 | -0.58 | -2.6111
-0.6 | -0.5486 | -2.5016
-0.59 | -0.5215 | -2.4007
-0.58 | -0.4987 | -2.3038
-0.57 | -0.46885 | -2.205
-0.56 | -0.44567 | -2.1317
-0.55 | -0.42278 | -2.0352
-0.54 | -0.39916 | -1.9487
-0.53 | -0.37727 | -1.8803
-0.52 | -0.35521 | -1.7949
-0.51 | -0.33478 | -1.7187
-0.5 | -0.31747 | -1.6309
-0.49 | -0.29858 | -1.5691
-0.48 | -0.28102 | -1.5057
-0.47 | -0.26407 | -1.442
-0.46 | -0.24956 | -1.3779
-0.45 | -0.23623 | -1.3139
-0.44 | -0.22153 | -1.2537
-0.43 | -0.20868 | -1.2022
-0.42 | -0.19463 | -1.1439
-0.41 | -0.18439 | -1.0996
-0.4 | -0.17163 | -1.0485
-0.39 | -0.1618 | -1.01
-0.38 | -0.15063 | -0.9622
-0.37 | -0.14097 | -0.9194
-0.36 | -0.13119 | -0.8676
-0.35 | -0.1228 | -0.8316
-0.34 | -0.11439 | -0.7951
-0.33 | -0.1062 | -0.757
-0.32 | -0.09909 | -0.7208
-0.31 | -0.09208 | -0.6883
-0.3 | -0.08511 | -0.6589
-0.29 | -0.07904 | -0.6252
-0.28 | -0.07323 | -0.5908
-0.27 | -0.0679 | -0.5619
-0.26 | -0.06226 | -0.5337
-0.25 | -0.05772 | -0.5053
-0.24 | -0.05293 | -0.47925
-0.23 | -0.049169 | -0.45399
-0.22 | -0.045568 | -0.43331
-0.21 | -0.041691 | -0.40532
-0.2 | -0.038143 | -0.37994
-0.19 | -0.034702 | -0.35687
-0.18 | -0.031694 | -0.33244
-0.17 | -0.029032 | -0.30814
-0.16 | -0.026238 | -0.28889
-0.15 | -0.023481 | -0.27067
-0.14 | -0.021324 | -0.24991
-0.13 | -0.019265 | -0.23213
-0.12 | -0.017303 | -0.21257
-0.11 | -0.015214 | -0.19644
-0.1 | -0.01363 | -0.18126
-0.09 | -0.012023 | -0.16444
-0.08 | -0.010522 | -0.15121
-0.07 | -0.009 | -0.13815
-0.06 | -0.007727 | -0.12493
-0.05 | -0.0064 | -0.113
-0.04 | -0.005204 | -0.103
-0.03 | -0.0039751 | -0.0926
-0.02 | -0.0026658 | -0.08297
-0.01 | -0.001415 | -0.07438
0 | -4.36e-05 | -0.0649
0.01 | 0.0014299 | -0.05826
0.02 | 0.0029297 | -0.05098
0.03 | 0.004712 | -0.044155
0.04 | 0.006536 | -0.037844
0.05 | 0.00863 | -0.031395
0.06 | 0.010925 | -0.024353
0.07 | 0.013866 | -0.017325
0.08 | 0.016955 | -0.009992
0.09 | 0.020317 | -0.0014467
0.1 | 0.024357 | 0.008184
0.11 | 0.029035 | 0.019553
0.12 | 0.034362 | 0.033261
0.13 | 0.040233 | 0.049571
0.14 | 0.046758 | 0.06911
0.15 | 0.054943 | 0.09375
0.16 | 0.06291 | 0.12406
0.17 | 0.073 | 0.15965
0.18 | 0.0847 | 0.204
0.19 | 0.09781 | 0.2575
0.2 | 0.11234 | 0.32143
0.21 | 0.12955 | 0.40095
0.22 | 0.14788 | 0.49267
0.23 | 0.16983 | 0.5987
0.24 | 0.19347 | 0.7329
0.25 | 0.2199 | 0.8894
0.26 | 0.25022 | 1.0789
0.27 | 0.28416 | 1.3
0.28 | 0.32537 | 1.5573
0.29 | 0.36664 | 1.865
0.3 | 0.41686 | 2.2235
0.31 | 0.47132 | 2.6486
0.32 | 0.52827 | 3.1435
0.33 | 0.587 | 3.7388
0.34 | 0.664 | 4.4298
0.35 | 0.7485 | 5.2207
0.36 | 0.8434 | 6.128
0.37 | 0.9526 | 7.247
0.38 | 1.0744 | 8.534
0.39 | 1.2019 | 10.087
0.4 | 1.3578 | 11.892
0.41 | 1.5309 | 14.001
0.42 | 1.72 | 16.504
0.43 | 1.95 | 19.476
0.44 | 2.2058 | 22.951
0.45 | 2.5069 | 27.037
0.46 | 2.8651 | 31.948
0.47 | 3.2751 | 37.751
0.48 | 3.7596 | 44.576
0.49 | 4.3173 | 52.568
0.5 | 5.0084 | 62.1