## Diode Characteristic (uA-mm)
VGS (V) | VDS = 0.000 V | VDS = 0.500 V
-1.25 | -9.587 | -26.755
-1.24 | -9.228 | -25.825
-1.23 | -8.798 | -24.851
-1.22 | -8.454 | -24.083
-1.21 | -8.154 | -23.38
-1.2 | -7.805 | -22.464
-1.19 | -7.561 | -21.812
-1.18 | -7.246 | -21.023
-1.17 | -6.942 | -20.366
-1.16 | -6.707 | -19.646
-1.15 | -6.439 | -19.126
-1.14 | -6.193 | -18.465
-1.13 | -5.965 | -17.807
-1.12 | -5.76 | -17.155
-1.11 | -5.524 | -16.667
-1.1 | -5.267 | -16.082
-1.09 | -5.109 | -15.491
-1.08 | -4.9249 | -14.933
-1.07 | -4.7024 | -14.432
-1.06 | -4.5035 | -13.944
-1.05 | -4.3318 | -13.535
-1.04 | -4.1394 | -13.082
-1.03 | -3.9751 | -12.603
-1.02 | -3.7901 | -12.148
-1.01 | -3.6568 | -11.736
-1 | -3.4882 | -11.26
-0.99 | -3.3445 | -10.909
-0.98 | -3.2014 | -10.492
-0.97 | -3.0806 | -10.171
-0.96 | -2.9464 | -9.807
-0.95 | -2.823 | -9.421
-0.94 | -2.7109 | -9.09
-0.93 | -2.5863 | -8.762
-0.92 | -2.4866 | -8.41
-0.91 | -2.3815 | -8.105
-0.9 | -2.2777 | -7.814
-0.89 | -2.1742 | -7.536
-0.88 | -2.0752 | -7.286
-0.87 | -1.9797 | -7.003
-0.86 | -1.8922 | -6.779
-0.85 | -1.8156 | -6.456
-0.84 | -1.7304 | -6.26
-0.83 | -1.6538 | -6.013
-0.82 | -1.5677 | -5.784
-0.81 | -1.5035 | -5.564
-0.8 | -1.4348 | -5.335
-0.79 | -1.363 | -5.153
-0.78 | -1.3042 | -4.9505
-0.77 | -1.2431 | -4.7596
-0.76 | -1.1789 | -4.5766
-0.75 | -1.1237 | -4.3814
-0.74 | -1.0717 | -4.2308
-0.73 | -1.0204 | -4.0707
-0.72 | -0.971 | -3.9042
-0.71 | -0.9196 | -3.7424
-0.7 | -0.8756 | -3.5801
-0.69 | -0.8319 | -3.4511
-0.68 | -0.7926 | -3.315
-0.67 | -0.7529 | -3.1796
-0.66 | -0.7154 | -3.0491
-0.65 | -0.6792 | -2.9063
-0.64 | -0.6467 | -2.8098
-0.63 | -0.6171 | -2.6874
-0.62 | -0.5801 | -2.5676
-0.61 | -0.5487 | -2.4719
-0.6 | -0.5228 | -2.3537
-0.59 | -0.49649 | -2.2805
-0.58 | -0.47187 | -2.1755
-0.57 | -0.4445 | -2.0779
-0.56 | -0.4186 | -1.9977
-0.55 | -0.39679 | -1.9121
-0.54 | -0.37449 | -1.8283
-0.53 | -0.35554 | -1.7466
-0.52 | -0.33419 | -1.676
-0.51 | -0.31698 | -1.6005
-0.5 | -0.29801 | -1.53
-0.49 | -0.2799 | -1.4655
-0.48 | -0.2639 | -1.3977
-0.47 | -0.25047 | -1.338
-0.46 | -0.23434 | -1.2735
-0.45 | -0.22029 | -1.2159
-0.44 | -0.20689 | -1.1593
-0.43 | -0.19292 | -1.1072
-0.42 | -0.18322 | -1.0583
-0.41 | -0.17159 | -1.005
-0.4 | -0.15969 | -0.961
-0.39 | -0.14855 | -0.9197
-0.38 | -0.13962 | -0.8752
-0.37 | -0.13098 | -0.8366
-0.36 | -0.12171 | -0.7948
-0.35 | -0.11438 | -0.7613
-0.34 | -0.1061 | -0.7288
-0.33 | -0.09895 | -0.6928
-0.32 | -0.0924 | -0.6616
-0.31 | -0.086 | -0.6266
-0.3 | -0.07921 | -0.5964
-0.29 | -0.07315 | -0.5679
-0.28 | -0.06848 | -0.538
-0.27 | -0.06328 | -0.5118
-0.26 | -0.05815 | -0.48846
-0.25 | -0.05375 | -0.46422
-0.24 | -0.049859 | -0.43673
-0.23 | -0.046002 | -0.41459
-0.22 | -0.04224 | -0.38656
-0.21 | -0.038978 | -0.36528
-0.2 | -0.035681 | -0.34398
-0.19 | -0.032441 | -0.3225
-0.18 | -0.029691 | -0.30181
-0.17 | -0.026884 | -0.28261
-0.16 | -0.024386 | -0.26563
-0.15 | -0.022166 | -0.2452
-0.14 | -0.019993 | -0.22902
-0.13 | -0.018028 | -0.21194
-0.12 | -0.016157 | -0.1959
-0.11 | -0.014374 | -0.17862
-0.1 | -0.012789 | -0.16441
-0.09 | -0.011303 | -0.15078
-0.08 | -0.009928 | -0.13894
-0.07 | -0.008596 | -0.12812
-0.06 | -0.007302 | -0.11632
-0.05 | -0.006048 | -0.10412
-0.04 | -0.0048563 | -0.0953
-0.03 | -0.003722 | -0.08553
-0.02 | -0.0025233 | -0.0774
-0.01 | -0.0013196 | -0.06898
0 | -1.35e-05 | -0.06149
0.01 | 0.0013016 | -0.05451
0.02 | 0.0027908 | -0.048803
0.03 | 0.0043885 | -0.041904
0.04 | 0.006142 | -0.035462
0.05 | 0.008234 | -0.029743
0.06 | 0.010509 | -0.023086
0.07 | 0.013045 | -0.016229
0.08 | 0.015941 | -0.008784
0.09 | 0.019524 | -0.0003242
0.1 | 0.023252 | 0.009232
0.11 | 0.027393 | 0.020633
0.12 | 0.032628 | 0.034601
0.13 | 0.03832 | 0.051249
0.14 | 0.044717 | 0.07179
0.15 | 0.052186 | 0.09691
0.16 | 0.05956 | 0.12852
0.17 | 0.06981 | 0.16609
0.18 | 0.08135 | 0.21272
0.19 | 0.09358 | 0.27011
0.2 | 0.10741 | 0.33811
0.21 | 0.12313 | 0.42168
0.22 | 0.14223 | 0.52049
0.23 | 0.1631 | 0.6365
0.24 | 0.18543 | 0.7789
0.25 | 0.21229 | 0.9514
0.26 | 0.24105 | 1.1561
0.27 | 0.27439 | 1.3973
0.28 | 0.31156 | 1.6865
0.29 | 0.35356 | 2.0234
0.3 | 0.40055 | 2.4257
0.31 | 0.4516 | 2.8948
0.32 | 0.51114 | 3.4481
0.33 | 0.5644 | 4.1131
0.34 | 0.6394 | 4.8861
0.35 | 0.7234 | 5.781
0.36 | 0.8167 | 6.854
0.37 | 0.9187 | 8.14
0.38 | 1.0351 | 9.642
0.39 | 1.1627 | 11.389
0.4 | 1.3177 | 13.487
0.41 | 1.4829 | 15.953
0.42 | 1.6783 | 18.888
0.43 | 1.9024 | 22.353
0.44 | 2.1492 | 26.468
0.45 | 2.4431 | 31.355
0.46 | 2.8033 | 37.199
0.47 | 3.2184 | 44.066
0.48 | 3.6837 | 52.312
0.49 | 4.2538 | 61.71
0.5 | 4.941 | 73.37