## Diode Characteristic (uA-mm)
VGS (V) | VDS = 0.000 V | VDS = 0.500 V
-1.25 | -9.88 | -29.717
-1.24 | -9.482 | -28.675
-1.23 | -9.103 | -27.635
-1.22 | -8.747 | -26.627
-1.21 | -8.38 | -25.776
-1.2 | -8.044 | -25.008
-1.19 | -7.725 | -24.077
-1.18 | -7.404 | -23.221
-1.17 | -7.125 | -22.497
-1.16 | -6.814 | -21.787
-1.15 | -6.542 | -20.994
-1.14 | -6.3 | -20.249
-1.13 | -6.026 | -19.641
-1.12 | -5.773 | -18.91
-1.11 | -5.515 | -18.211
-1.1 | -5.307 | -17.557
-1.09 | -5.061 | -16.98
-1.08 | -4.9075 | -16.405
-1.07 | -4.7044 | -15.838
-1.06 | -4.4924 | -15.304
-1.05 | -4.2921 | -14.677
-1.04 | -4.0916 | -14.194
-1.03 | -3.9193 | -13.674
-1.02 | -3.7496 | -13.24
-1.01 | -3.5982 | -12.766
-1 | -3.4505 | -12.283
-0.99 | -3.2813 | -11.814
-0.98 | -3.1571 | -11.399
-0.97 | -3.0131 | -10.993
-0.96 | -2.8827 | -10.512
-0.95 | -2.7526 | -10.178
-0.94 | -2.6299 | -9.763
-0.93 | -2.5094 | -9.435
-0.92 | -2.4067 | -9.088
-0.91 | -2.3021 | -8.783
-0.9 | -2.1938 | -8.418
-0.89 | -2.0955 | -8.118
-0.88 | -1.9962 | -7.821
-0.87 | -1.9023 | -7.52
-0.86 | -1.8239 | -7.246
-0.85 | -1.7381 | -6.925
-0.84 | -1.6662 | -6.686
-0.83 | -1.5919 | -6.381
-0.82 | -1.5043 | -6.171
-0.81 | -1.4407 | -5.927
-0.8 | -1.3618 | -5.723
-0.79 | -1.2968 | -5.451
-0.78 | -1.2377 | -5.248
-0.77 | -1.1728 | -5.055
-0.76 | -1.125 | -4.8433
-0.75 | -1.0728 | -4.6636
-0.74 | -1.0239 | -4.4743
-0.73 | -0.9781 | -4.2999
-0.72 | -0.9261 | -4.1021
-0.71 | -0.8763 | -3.9327
-0.7 | -0.8304 | -3.7875
-0.69 | -0.7957 | -3.6172
-0.68 | -0.7527 | -3.4808
-0.67 | -0.7157 | -3.3324
-0.66 | -0.6761 | -3.1874
-0.65 | -0.6433 | -3.0495
-0.64 | -0.6101 | -2.9383
-0.63 | -0.5802 | -2.8043
-0.62 | -0.5431 | -2.6895
-0.61 | -0.5159 | -2.5775
-0.6 | -0.49362 | -2.4728
-0.59 | -0.46529 | -2.3477
-0.58 | -0.44091 | -2.2614
-0.57 | -0.41699 | -2.1435
-0.56 | -0.39525 | -2.0505
-0.55 | -0.37355 | -1.972
-0.54 | -0.35129 | -1.8846
-0.53 | -0.33374 | -1.7938
-0.52 | -0.31454 | -1.705
-0.51 | -0.29634 | -1.6323
-0.5 | -0.2782 | -1.5676
-0.49 | -0.26057 | -1.486
-0.48 | -0.24485 | -1.4231
-0.47 | -0.22913 | -1.3532
-0.46 | -0.21545 | -1.2995
-0.45 | -0.20417 | -1.2393
-0.44 | -0.19259 | -1.1807
-0.43 | -0.17864 | -1.1281
-0.42 | -0.16829 | -1.0711
-0.41 | -0.15881 | -1.0194
-0.4 | -0.14878 | -0.9798
-0.39 | -0.1392 | -0.9292
-0.38 | -0.12986 | -0.8885
-0.37 | -0.12166 | -0.8395
-0.36 | -0.11428 | -0.7987
-0.35 | -0.10571 | -0.7583
-0.34 | -0.09883 | -0.7183
-0.33 | -0.09253 | -0.6874
-0.32 | -0.08563 | -0.6533
-0.31 | -0.07969 | -0.6247
-0.3 | -0.07407 | -0.59
-0.29 | -0.06844 | -0.558
-0.28 | -0.06337 | -0.5317
-0.27 | -0.05863 | -0.5071
-0.26 | -0.05405 | -0.48384
-0.25 | -0.050404 | -0.45458
-0.24 | -0.046449 | -0.43281
-0.23 | -0.043017 | -0.40562
-0.22 | -0.039464 | -0.38278
-0.21 | -0.036163 | -0.35895
-0.2 | -0.033243 | -0.33818
-0.19 | -0.030357 | -0.31613
-0.18 | -0.027588 | -0.29707
-0.17 | -0.025273 | -0.2743
-0.16 | -0.023042 | -0.25721
-0.15 | -0.0207 | -0.23988
-0.14 | -0.018633 | -0.22219
-0.13 | -0.016855 | -0.20731
-0.12 | -0.015101 | -0.19241
-0.11 | -0.013406 | -0.17683
-0.1 | -0.011933 | -0.16217
-0.09 | -0.010588 | -0.14911
-0.08 | -0.009307 | -0.13778
-0.07 | -0.007937 | -0.12492
-0.06 | -0.006827 | -0.11478
-0.05 | -0.005713 | -0.10456
-0.04 | -0.0046032 | -0.09648
-0.03 | -0.0034556 | -0.08647
-0.02 | -0.0024102 | -0.0788
-0.01 | -0.0012018 | -0.07086
0 | -6.09e-05 | -0.06342
0.01 | 0.0012645 | -0.05601
0.02 | 0.0025942 | -0.049777
0.03 | 0.0041977 | -0.043549
0.04 | 0.005852 | -0.037129
0.05 | 0.007746 | -0.031246
0.06 | 0.009941 | -0.024497
0.07 | 0.012461 | -0.017749
0.08 | 0.015075 | -0.010747
0.09 | 0.018282 | -0.0021017
0.1 | 0.021952 | 0.007441
0.11 | 0.025978 | 0.018556
0.12 | 0.0305 | 0.032385
0.13 | 0.035968 | 0.049039
0.14 | 0.042317 | 0.06896
0.15 | 0.049474 | 0.0939
0.16 | 0.056791 | 0.12588
0.17 | 0.06535 | 0.16441
0.18 | 0.07592 | 0.21067
0.19 | 0.08744 | 0.26708
0.2 | 0.10114 | 0.33749
0.21 | 0.11681 | 0.42364
0.22 | 0.13398 | 0.52608
0.23 | 0.15394 | 0.6434
0.24 | 0.17645 | 0.7933
0.25 | 0.20161 | 0.973
0.26 | 0.23198 | 1.1816
0.27 | 0.26276 | 1.4343
0.28 | 0.29855 | 1.7371
0.29 | 0.33879 | 2.0922
0.3 | 0.38651 | 2.5094
0.31 | 0.43792 | 3.008
0.32 | 0.49348 | 3.5994
0.33 | 0.56078 | 4.2932
0.34 | 0.622 | 5.1246
0.35 | 0.7031 | 6.055
0.36 | 0.7963 | 7.215
0.37 | 0.9031 | 8.599
0.38 | 1.0108 | 10.213
0.39 | 1.1474 | 12.127
0.4 | 1.2952 | 14.378
0.41 | 1.4518 | 17.086
0.42 | 1.6533 | 20.306
0.43 | 1.8746 | 24.143
0.44 | 2.1351 | 28.672
0.45 | 2.4236 | 34.049
0.46 | 2.7775 | 40.542
0.47 | 3.1786 | 48.115
0.48 | 3.6528 | 57.19
0.49 | 4.2247 | 68.19
0.5 | 4.9061 | 81.07