## Diode Characteristic (uA-mm)
VGS (V) | VDS = 0.000 V | VDS = 0.500 V
-1.25 | -10.083 | -30.444
-1.24 | -9.65 | -29.332
-1.23 | -9.251 | -28.288
-1.22 | -8.912 | -27.349
-1.21 | -8.513 | -26.466
-1.2 | -8.202 | -25.504
-1.19 | -7.843 | -24.66
-1.18 | -7.554 | -23.799
-1.17 | -7.212 | -23.03
-1.16 | -6.962 | -22.276
-1.15 | -6.662 | -21.552
-1.14 | -6.397 | -20.698
-1.13 | -6.123 | -19.927
-1.12 | -5.903 | -19.352
-1.11 | -5.663 | -18.617
-1.1 | -5.417 | -17.945
-1.09 | -5.204 | -17.355
-1.08 | -4.9641 | -16.7
-1.07 | -4.7624 | -16.12
-1.06 | -4.5655 | -15.546
-1.05 | -4.3737 | -15.006
-1.04 | -4.174 | -14.433
-1.03 | -3.9918 | -13.883
-1.02 | -3.8242 | -13.433
-1.01 | -3.6761 | -12.97
-1 | -3.5139 | -12.445
-0.99 | -3.3597 | -11.984
-0.98 | -3.227 | -11.554
-0.97 | -3.0756 | -11.148
-0.96 | -2.9514 | -10.717
-0.95 | -2.8136 | -10.327
-0.94 | -2.6968 | -9.965
-0.93 | -2.5684 | -9.577
-0.92 | -2.4652 | -9.209
-0.91 | -2.3415 | -8.879
-0.9 | -2.2281 | -8.539
-0.89 | -2.1347 | -8.201
-0.88 | -2.0335 | -7.895
-0.87 | -1.9371 | -7.584
-0.86 | -1.8533 | -7.337
-0.85 | -1.7716 | -7.059
-0.84 | -1.6864 | -6.753
-0.83 | -1.6115 | -6.478
-0.82 | -1.5351 | -6.218
-0.81 | -1.4628 | -5.986
-0.8 | -1.397 | -5.745
-0.79 | -1.334 | -5.521
-0.78 | -1.2597 | -5.285
-0.77 | -1.1953 | -5.082
-0.76 | -1.1422 | -4.8734
-0.75 | -1.0852 | -4.672
-0.74 | -1.0311 | -4.4974
-0.73 | -0.9798 | -4.289
-0.72 | -0.9308 | -4.1192
-0.71 | -0.8766 | -3.9587
-0.7 | -0.8339 | -3.7892
-0.69 | -0.7898 | -3.6096
-0.68 | -0.7529 | -3.4747
-0.67 | -0.7113 | -3.3287
-0.66 | -0.6772 | -3.1771
-0.65 | -0.6395 | -3.0398
-0.64 | -0.6084 | -2.9173
-0.63 | -0.5779 | -2.7979
-0.62 | -0.5448 | -2.6813
-0.61 | -0.5173 | -2.5733
-0.6 | -0.49596 | -2.4589
-0.59 | -0.46751 | -2.3309
-0.58 | -0.44239 | -2.2312
-0.57 | -0.42027 | -2.1337
-0.56 | -0.39686 | -2.0398
-0.55 | -0.37411 | -1.948
-0.54 | -0.35388 | -1.874
-0.53 | -0.33272 | -1.7792
-0.52 | -0.31394 | -1.7053
-0.51 | -0.29625 | -1.6251
-0.5 | -0.27942 | -1.5534
-0.49 | -0.26225 | -1.4846
-0.48 | -0.24893 | -1.4136
-0.47 | -0.23376 | -1.3565
-0.46 | -0.22071 | -1.2901
-0.45 | -0.20702 | -1.2306
-0.44 | -0.19266 | -1.1724
-0.43 | -0.18035 | -1.1168
-0.42 | -0.16863 | -1.0674
-0.41 | -0.15859 | -1.0169
-0.4 | -0.1479 | -0.9701
-0.39 | -0.13905 | -0.9203
-0.38 | -0.1297 | -0.8745
-0.37 | -0.12073 | -0.8374
-0.36 | -0.11257 | -0.7921
-0.35 | -0.10515 | -0.7529
-0.34 | -0.09783 | -0.7174
-0.33 | -0.09108 | -0.6816
-0.32 | -0.08458 | -0.6445
-0.31 | -0.07893 | -0.6143
-0.3 | -0.07365 | -0.5821
-0.29 | -0.06742 | -0.5545
-0.28 | -0.06306 | -0.5211
-0.27 | -0.05765 | -0.49906
-0.26 | -0.05399 | -0.47289
-0.25 | -0.049471 | -0.44782
-0.24 | -0.046051 | -0.42368
-0.23 | -0.042454 | -0.4008
-0.22 | -0.038948 | -0.37789
-0.21 | -0.035735 | -0.3568
-0.2 | -0.032632 | -0.33506
-0.19 | -0.029741 | -0.31289
-0.18 | -0.027291 | -0.29381
-0.17 | -0.024878 | -0.27664
-0.16 | -0.022689 | -0.256
-0.15 | -0.020388 | -0.24099
-0.14 | -0.018484 | -0.22384
-0.13 | -0.016762 | -0.2062
-0.12 | -0.014992 | -0.18995
-0.11 | -0.013168 | -0.17724
-0.1 | -0.011861 | -0.16368
-0.09 | -0.01045 | -0.15028
-0.08 | -0.009165 | -0.13785
-0.07 | -0.007809 | -0.12572
-0.06 | -0.006696 | -0.11584
-0.05 | -0.005551 | -0.10538
-0.04 | -0.0045136 | -0.09573
-0.03 | -0.003387 | -0.087
-0.02 | -0.00234 | -0.07936
-0.01 | -0.0011661 | -0.07069
0 | -3.81e-05 | -0.06296
0.01 | 0.0012328 | -0.05536
0.02 | 0.0025514 | -0.049683
0.03 | 0.0041164 | -0.043585
0.04 | 0.005703 | -0.037466
0.05 | 0.00759 | -0.031044
0.06 | 0.009822 | -0.024502
0.07 | 0.012199 | -0.017952
0.08 | 0.014833 | -0.01076
0.09 | 0.01802 | -0.0025673
0.1 | 0.021696 | 0.006787
0.11 | 0.025689 | 0.017866
0.12 | 0.030268 | 0.031693
0.13 | 0.035594 | 0.047727
0.14 | 0.04207 | 0.06712
0.15 | 0.048756 | 0.09194
0.16 | 0.056561 | 0.12282
0.17 | 0.06472 | 0.16055
0.18 | 0.07511 | 0.20598
0.19 | 0.08772 | 0.26359
0.2 | 0.10089 | 0.33209
0.21 | 0.11621 | 0.41598
0.22 | 0.13367 | 0.51743
0.23 | 0.15355 | 0.6335
0.24 | 0.17575 | 0.782
0.25 | 0.20059 | 0.9574
0.26 | 0.22972 | 1.1673
0.27 | 0.26068 | 1.4164
0.28 | 0.29732 | 1.7154
0.29 | 0.33862 | 2.0683
0.3 | 0.38282 | 2.4811
0.31 | 0.43535 | 2.977
0.32 | 0.49128 | 3.5599
0.33 | 0.55645 | 4.2517
0.34 | 0.6153 | 5.0748
0.35 | 0.6935 | 6.002
0.36 | 0.7861 | 7.147
0.37 | 0.8896 | 8.493
0.38 | 1.0061 | 10.103
0.39 | 1.1355 | 12.003
0.4 | 1.2775 | 14.202
0.41 | 1.4496 | 16.874
0.42 | 1.6414 | 20.053
0.43 | 1.8633 | 23.822
0.44 | 2.116 | 28.248
0.45 | 2.4166 | 33.544
0.46 | 2.7675 | 39.923
0.47 | 3.1786 | 47.395
0.48 | 3.6616 | 56.355
0.49 | 4.2222 | 66.82
0.5 | 4.8955 | 79.45