## Diode Characteristic (uA-mm)
VGS (V) | VDS = 0.000 V | VDS = 0.500 V
-1.25 | -9.827 | -29.586
-1.24 | -9.402 | -28.506
-1.23 | -9.067 | -27.608
-1.22 | -8.651 | -26.713
-1.21 | -8.312 | -25.811
-1.2 | -7.98 | -24.835
-1.19 | -7.705 | -24.114
-1.18 | -7.388 | -23.19
-1.17 | -7.065 | -22.344
-1.16 | -6.766 | -21.612
-1.15 | -6.489 | -20.88
-1.14 | -6.224 | -20.198
-1.13 | -5.962 | -19.507
-1.12 | -5.755 | -18.77
-1.11 | -5.518 | -18.1
-1.1 | -5.297 | -17.476
-1.09 | -5.06 | -16.778
-1.08 | -4.8529 | -16.212
-1.07 | -4.6427 | -15.672
-1.06 | -4.4382 | -15.144
-1.05 | -4.2521 | -14.585
-1.04 | -4.0518 | -14.099
-1.03 | -3.8883 | -13.509
-1.02 | -3.7186 | -13.125
-1.01 | -3.5642 | -12.609
-1 | -3.411 | -12.131
-0.99 | -3.2598 | -11.732
-0.98 | -3.1262 | -11.283
-0.97 | -3.0001 | -10.883
-0.96 | -2.8566 | -10.467
-0.95 | -2.7373 | -10.032
-0.94 | -2.6002 | -9.75
-0.93 | -2.4868 | -9.394
-0.92 | -2.3822 | -9.019
-0.91 | -2.2619 | -8.706
-0.9 | -2.1611 | -8.302
-0.89 | -2.0697 | -7.96
-0.88 | -1.973 | -7.693
-0.87 | -1.8855 | -7.4
-0.86 | -1.8005 | -7.111
-0.85 | -1.7118 | -6.83
-0.84 | -1.6354 | -6.563
-0.83 | -1.553 | -6.297
-0.82 | -1.474 | -6.018
-0.81 | -1.4152 | -5.807
-0.8 | -1.3415 | -5.586
-0.79 | -1.2762 | -5.352
-0.78 | -1.2216 | -5.138
-0.77 | -1.1607 | -4.9528
-0.76 | -1.1027 | -4.7257
-0.75 | -1.0427 | -4.5334
-0.74 | -0.9982 | -4.3452
-0.73 | -0.9437 | -4.1538
-0.72 | -0.8925 | -4.003
-0.71 | -0.8554 | -3.8244
-0.7 | -0.8111 | -3.6574
-0.69 | -0.7703 | -3.4914
-0.68 | -0.7269 | -3.3556
-0.67 | -0.6986 | -3.2147
-0.66 | -0.6577 | -3.0899
-0.65 | -0.6243 | -2.9493
-0.64 | -0.59 | -2.8238
-0.63 | -0.5607 | -2.6883
-0.62 | -0.5275 | -2.5951
-0.61 | -0.50586 | -2.4717
-0.6 | -0.47328 | -2.3622
-0.59 | -0.44971 | -2.2653
-0.58 | -0.42567 | -2.1597
-0.57 | -0.40396 | -2.0601
-0.56 | -0.37893 | -1.9712
-0.55 | -0.35983 | -1.8762
-0.54 | -0.33878 | -1.7838
-0.53 | -0.31732 | -1.7074
-0.52 | -0.30113 | -1.6431
-0.51 | -0.28333 | -1.5697
-0.5 | -0.26789 | -1.491
-0.49 | -0.2507 | -1.4242
-0.48 | -0.23531 | -1.3507
-0.47 | -0.22127 | -1.2879
-0.46 | -0.20918 | -1.2357
-0.45 | -0.19689 | -1.1663
-0.44 | -0.18483 | -1.1229
-0.43 | -0.17253 | -1.0631
-0.42 | -0.16141 | -1.0212
-0.41 | -0.1514 | -0.968
-0.4 | -0.14185 | -0.9236
-0.39 | -0.13262 | -0.8772
-0.38 | -0.12319 | -0.8355
-0.37 | -0.11565 | -0.7965
-0.36 | -0.10785 | -0.7532
-0.35 | -0.10139 | -0.7178
-0.34 | -0.09373 | -0.6805
-0.33 | -0.08719 | -0.6467
-0.32 | -0.08116 | -0.6181
-0.31 | -0.07544 | -0.5842
-0.3 | -0.06962 | -0.5533
-0.29 | -0.06407 | -0.5276
-0.28 | -0.05956 | -0.5006
-0.27 | -0.05516 | -0.47932
-0.26 | -0.05079 | -0.45384
-0.25 | -0.047808 | -0.42624
-0.24 | -0.04404 | -0.40345
-0.23 | -0.04031 | -0.38015
-0.22 | -0.037247 | -0.35822
-0.21 | -0.03407 | -0.33793
-0.2 | -0.031223 | -0.31782
-0.19 | -0.028627 | -0.29867
-0.18 | -0.026061 | -0.27794
-0.17 | -0.023644 | -0.26011
-0.16 | -0.02152 | -0.24073
-0.15 | -0.019428 | -0.22454
-0.14 | -0.017563 | -0.20954
-0.13 | -0.01577 | -0.19506
-0.12 | -0.014106 | -0.17927
-0.11 | -0.012679 | -0.1665
-0.1 | -0.011307 | -0.15595
-0.09 | -0.009944 | -0.14266
-0.08 | -0.008773 | -0.13025
-0.07 | -0.0076 | -0.1191
-0.06 | -0.006448 | -0.10948
-0.05 | -0.005349 | -0.09974
-0.04 | -0.0042981 | -0.09073
-0.03 | -0.0033355 | -0.08199
-0.02 | -0.002232 | -0.0743
-0.01 | -0.0011865 | -0.06706
0 | -1.66e-05 | -0.05939
0.01 | 0.0011545 | -0.0529
0.02 | 0.0024994 | -0.047134
0.03 | 0.003908 | -0.0412
0.04 | 0.005573 | -0.0352
0.05 | 0.007309 | -0.029684
0.06 | 0.009318 | -0.023127
0.07 | 0.011627 | -0.016789
0.08 | 0.014347 | -0.010246
0.09 | 0.017306 | -0.0018761
0.1 | 0.020741 | 0.007395
0.11 | 0.02489 | 0.018421
0.12 | 0.029396 | 0.031748
0.13 | 0.034634 | 0.048144
0.14 | 0.04039 | 0.0677
0.15 | 0.047273 | 0.09249
0.16 | 0.054924 | 0.12389
0.17 | 0.06277 | 0.16101
0.18 | 0.07319 | 0.20776
0.19 | 0.08452 | 0.26362
0.2 | 0.09777 | 0.33357
0.21 | 0.11288 | 0.41978
0.22 | 0.13025 | 0.52017
0.23 | 0.14951 | 0.6384
0.24 | 0.17175 | 0.7847
0.25 | 0.19675 | 0.9617
0.26 | 0.22438 | 1.1711
0.27 | 0.25755 | 1.421
0.28 | 0.29404 | 1.7172
0.29 | 0.3342 | 2.075
0.3 | 0.3801 | 2.4996
0.31 | 0.42917 | 2.9958
0.32 | 0.48627 | 3.5758
0.33 | 0.55063 | 4.2778
0.34 | 0.6082 | 5.0917
0.35 | 0.6898 | 6.023
0.36 | 0.7824 | 7.17
0.37 | 0.8852 | 8.525
0.38 | 0.9972 | 10.135
0.39 | 1.1286 | 12.042
0.4 | 1.2772 | 14.289
0.41 | 1.4452 | 16.965
0.42 | 1.6324 | 20.132
0.43 | 1.8577 | 23.94
0.44 | 2.108 | 28.388
0.45 | 2.3999 | 33.696
0.46 | 2.748 | 40.085
0.47 | 3.1436 | 47.613
0.48 | 3.6153 | 56.579
0.49 | 4.188 | 66.94
0.5 | 4.8584 | 79.75