## Diode Characteristic (uA-mm)
VGS (V) | VDS = 0.000 V | VDS = 0.500 V
-1.25 | -10.94 | -33.375
-1.24 | -10.475 | -32.202
-1.23 | -10.091 | -31.069
-1.22 | -9.681 | -30
-1.21 | -9.258 | -29.016
-1.2 | -8.895 | -28.054
-1.19 | -8.564 | -27.013
-1.18 | -8.204 | -26.137
-1.17 | -7.838 | -25.265
-1.16 | -7.489 | -24.485
-1.15 | -7.199 | -23.513
-1.14 | -6.911 | -22.849
-1.13 | -6.588 | -22.076
-1.12 | -6.351 | -21.34
-1.11 | -6.067 | -20.64
-1.1 | -5.816 | -19.857
-1.09 | -5.586 | -19.291
-1.08 | -5.343 | -18.606
-1.07 | -5.121 | -17.962
-1.06 | -4.9447 | -17.272
-1.05 | -4.7333 | -16.723
-1.04 | -4.5241 | -16.126
-1.03 | -4.3258 | -15.587
-1.02 | -4.12 | -14.965
-1.01 | -3.9638 | -14.427
-1 | -3.7959 | -13.92
-0.99 | -3.6234 | -13.42
-0.98 | -3.4532 | -12.955
-0.97 | -3.3243 | -12.366
-0.96 | -3.1729 | -11.978
-0.95 | -3.0236 | -11.547
-0.94 | -2.8809 | -11.149
-0.93 | -2.7628 | -10.717
-0.92 | -2.6407 | -10.313
-0.91 | -2.5169 | -9.884
-0.9 | -2.4094 | -9.584
-0.89 | -2.2962 | -9.165
-0.88 | -2.1997 | -8.858
-0.87 | -2.091 | -8.526
-0.86 | -1.9937 | -8.172
-0.85 | -1.9049 | -7.864
-0.84 | -1.8193 | -7.581
-0.83 | -1.7268 | -7.291
-0.82 | -1.6433 | -6.988
-0.81 | -1.5729 | -6.683
-0.8 | -1.4883 | -6.45
-0.79 | -1.4242 | -6.216
-0.78 | -1.3543 | -5.955
-0.77 | -1.2924 | -5.696
-0.76 | -1.2291 | -5.477
-0.75 | -1.1584 | -5.245
-0.74 | -1.1049 | -5.036
-0.73 | -1.0484 | -4.8336
-0.72 | -1.0013 | -4.6391
-0.71 | -0.9511 | -4.4661
-0.7 | -0.9057 | -4.324
-0.69 | -0.856 | -4.121
-0.68 | -0.8118 | -3.932
-0.67 | -0.7723 | -3.7876
-0.66 | -0.731 | -3.6362
-0.65 | -0.6938 | -3.4576
-0.64 | -0.6594 | -3.3076
-0.63 | -0.6213 | -3.1784
-0.62 | -0.5894 | -3.0435
-0.61 | -0.5583 | -2.9144
-0.6 | -0.5285 | -2.7798
-0.59 | -0.5 | -2.6612
-0.58 | -0.47738 | -2.539
-0.57 | -0.45045 | -2.4264
-0.56 | -0.42635 | -2.3231
-0.55 | -0.40038 | -2.2348
-0.54 | -0.38035 | -2.1307
-0.53 | -0.35884 | -2.0427
-0.52 | -0.33523 | -1.9428
-0.51 | -0.31854 | -1.8602
-0.5 | -0.29893 | -1.781
-0.49 | -0.27997 | -1.7006
-0.48 | -0.26278 | -1.6253
-0.47 | -0.24839 | -1.5465
-0.46 | -0.23313 | -1.4843
-0.45 | -0.21857 | -1.4084
-0.44 | -0.20466 | -1.3436
-0.43 | -0.19229 | -1.2713
-0.42 | -0.18106 | -1.2194
-0.41 | -0.16891 | -1.1628
-0.4 | -0.15719 | -1.102
-0.39 | -0.14803 | -1.0549
-0.38 | -0.13893 | -0.9992
-0.37 | -0.12932 | -0.9461
-0.36 | -0.12049 | -0.9044
-0.35 | -0.11227 | -0.8598
-0.34 | -0.10524 | -0.8211
-0.33 | -0.09754 | -0.7804
-0.32 | -0.09036 | -0.7469
-0.31 | -0.08386 | -0.7103
-0.3 | -0.07815 | -0.6705
-0.29 | -0.07235 | -0.63
-0.28 | -0.06691 | -0.5982
-0.27 | -0.06198 | -0.5678
-0.26 | -0.05746 | -0.5403
-0.25 | -0.05298 | -0.5084
-0.24 | -0.049131 | -0.48499
-0.23 | -0.045299 | -0.46003
-0.22 | -0.041578 | -0.43524
-0.21 | -0.038112 | -0.40638
-0.2 | -0.034833 | -0.38447
-0.19 | -0.032246 | -0.36048
-0.18 | -0.029342 | -0.33972
-0.17 | -0.026818 | -0.31658
-0.16 | -0.024292 | -0.29729
-0.15 | -0.021855 | -0.27811
-0.14 | -0.019833 | -0.25864
-0.13 | -0.017847 | -0.23902
-0.12 | -0.015987 | -0.22084
-0.11 | -0.014376 | -0.20415
-0.1 | -0.012729 | -0.18791
-0.09 | -0.011244 | -0.17372
-0.08 | -0.009735 | -0.16049
-0.07 | -0.008445 | -0.14702
-0.06 | -0.007236 | -0.13547
-0.05 | -0.00599 | -0.12207
-0.04 | -0.0048304 | -0.11155
-0.03 | -0.0036703 | -0.10263
-0.02 | -0.0025233 | -0.09177
-0.01 | -0.0012768 | -0.08301
0 | 7.6e-06 | -0.07371
0.01 | 0.0013118 | -0.06662
0.02 | 0.0028405 | -0.05966
0.03 | 0.0043825 | -0.05196
0.04 | 0.006088 | -0.045285
0.05 | 0.008214 | -0.038919
0.06 | 0.010527 | -0.031891
0.07 | 0.013033 | -0.024449
0.08 | 0.015941 | -0.017161
0.09 | 0.019466 | -0.00866
0.1 | 0.023199 | 0.0007376
0.11 | 0.027529 | 0.011729
0.12 | 0.032624 | 0.024577
0.13 | 0.038659 | 0.039623
0.14 | 0.045266 | 0.05774
0.15 | 0.052477 | 0.08018
0.16 | 0.0601 | 0.10711
0.17 | 0.07042 | 0.14011
0.18 | 0.08115 | 0.18073
0.19 | 0.0946 | 0.22837
0.2 | 0.10896 | 0.28629
0.21 | 0.12603 | 0.35739
0.22 | 0.14501 | 0.44212
0.23 | 0.16622 | 0.54186
0.24 | 0.19108 | 0.6545
0.25 | 0.21908 | 0.7995
0.26 | 0.25012 | 0.9658
0.27 | 0.28554 | 1.1608
0.28 | 0.32391 | 1.3952
0.29 | 0.36796 | 1.6696
0.3 | 0.41836 | 1.993
0.31 | 0.47415 | 2.3636
0.32 | 0.53735 | 2.803
0.33 | 0.5964 | 3.3199
0.34 | 0.6736 | 3.9089
0.35 | 0.7633 | 4.6232
0.36 | 0.8629 | 5.4339
0.37 | 0.9719 | 6.337
0.38 | 1.0955 | 7.466
0.39 | 1.2385 | 8.776
0.4 | 1.3925 | 10.291
0.41 | 1.5718 | 12.065
0.42 | 1.7802 | 14.181
0.43 | 2.0183 | 16.642
0.44 | 2.2891 | 19.529
0.45 | 2.609 | 22.921
0.46 | 2.9751 | 26.958
0.47 | 3.3965 | 31.666
0.48 | 3.9033 | 37.164
0.49 | 4.503 | 43.777
0.5 | 5.2201 | 51.531