## Diode Characteristic (uA-mm)
VGS (V) | VDS = 0.000 V | VDS = 0.500 V
-1.25 | -10.071 | -31.023
-1.24 | -9.687 | -29.955
-1.23 | -9.281 | -28.844
-1.22 | -8.884 | -27.902
-1.21 | -8.541 | -26.938
-1.2 | -8.205 | -26.082
-1.19 | -7.874 | -25.106
-1.18 | -7.556 | -24.361
-1.17 | -7.266 | -23.413
-1.16 | -6.966 | -22.571
-1.15 | -6.686 | -21.73
-1.14 | -6.394 | -21.1
-1.13 | -6.13 | -20.342
-1.12 | -5.874 | -19.621
-1.11 | -5.612 | -18.914
-1.1 | -5.393 | -18.164
-1.09 | -5.158 | -17.637
-1.08 | -4.9515 | -17.058
-1.07 | -4.7389 | -16.461
-1.06 | -4.5464 | -15.872
-1.05 | -4.3461 | -15.295
-1.04 | -4.1633 | -14.757
-1.03 | -3.9804 | -14.293
-1.02 | -3.8001 | -13.735
-1.01 | -3.6494 | -13.208
-1 | -3.4737 | -12.745
-0.99 | -3.313 | -12.242
-0.98 | -3.1581 | -11.803
-0.97 | -3.0361 | -11.338
-0.96 | -2.9103 | -10.929
-0.95 | -2.7649 | -10.464
-0.94 | -2.6646 | -10.118
-0.93 | -2.5347 | -9.736
-0.92 | -2.4185 | -9.372
-0.91 | -2.3084 | -9.029
-0.9 | -2.2065 | -8.655
-0.89 | -2.1024 | -8.351
-0.88 | -2.0072 | -8.043
-0.87 | -1.9091 | -7.724
-0.86 | -1.8182 | -7.461
-0.85 | -1.738 | -7.137
-0.84 | -1.659 | -6.873
-0.83 | -1.5786 | -6.582
-0.82 | -1.5006 | -6.371
-0.81 | -1.4272 | -6.119
-0.8 | -1.3558 | -5.885
-0.79 | -1.288 | -5.655
-0.78 | -1.2264 | -5.426
-0.77 | -1.1691 | -5.171
-0.76 | -1.1066 | -5.001
-0.75 | -1.0494 | -4.7678
-0.74 | -0.9978 | -4.5854
-0.73 | -0.9506 | -4.3746
-0.72 | -0.8975 | -4.2057
-0.71 | -0.8537 | -4.0221
-0.7 | -0.809 | -3.8814
-0.69 | -0.7636 | -3.6908
-0.68 | -0.7286 | -3.5446
-0.67 | -0.6902 | -3.3976
-0.66 | -0.6518 | -3.2806
-0.65 | -0.6177 | -3.1322
-0.64 | -0.5832 | -2.9559
-0.63 | -0.5538 | -2.8536
-0.62 | -0.5218 | -2.7227
-0.61 | -0.50118 | -2.597
-0.6 | -0.47172 | -2.4976
-0.59 | -0.44506 | -2.3804
-0.58 | -0.42017 | -2.2716
-0.57 | -0.3983 | -2.1666
-0.56 | -0.37737 | -2.0722
-0.55 | -0.3555 | -1.9844
-0.54 | -0.33392 | -1.8984
-0.53 | -0.31561 | -1.8091
-0.52 | -0.29811 | -1.7374
-0.51 | -0.28049 | -1.6574
-0.5 | -0.26523 | -1.579
-0.49 | -0.2474 | -1.5085
-0.48 | -0.23432 | -1.435
-0.47 | -0.21975 | -1.3654
-0.46 | -0.20632 | -1.3126
-0.45 | -0.1945 | -1.2473
-0.44 | -0.18198 | -1.1874
-0.43 | -0.17023 | -1.1217
-0.42 | -0.16009 | -1.0742
-0.41 | -0.15032 | -1.0194
-0.4 | -0.14075 | -0.9764
-0.39 | -0.13157 | -0.9314
-0.38 | -0.12242 | -0.8767
-0.37 | -0.11544 | -0.8364
-0.36 | -0.10773 | -0.7967
-0.35 | -0.1005 | -0.7551
-0.34 | -0.09416 | -0.7228
-0.33 | -0.08683 | -0.6842
-0.32 | -0.07979 | -0.6513
-0.31 | -0.07422 | -0.6206
-0.3 | -0.06831 | -0.5848
-0.29 | -0.06367 | -0.5537
-0.28 | -0.05905 | -0.5286
-0.27 | -0.05467 | -0.50248
-0.26 | -0.05048 | -0.47669
-0.25 | -0.047088 | -0.44832
-0.24 | -0.043581 | -0.42133
-0.23 | -0.040127 | -0.39946
-0.22 | -0.037077 | -0.3778
-0.21 | -0.034021 | -0.35261
-0.2 | -0.031057 | -0.33197
-0.19 | -0.028432 | -0.31102
-0.18 | -0.025915 | -0.29108
-0.17 | -0.023668 | -0.27228
-0.16 | -0.021592 | -0.25355
-0.15 | -0.019619 | -0.2363
-0.14 | -0.017763 | -0.21834
-0.13 | -0.01597 | -0.20384
-0.12 | -0.014389 | -0.18726
-0.11 | -0.012991 | -0.17426
-0.1 | -0.011527 | -0.15946
-0.09 | -0.01009 | -0.14612
-0.08 | -0.008843 | -0.13366
-0.07 | -0.007701 | -0.12255
-0.06 | -0.006568 | -0.11211
-0.05 | -0.005377 | -0.10276
-0.04 | -0.0043238 | -0.09268
-0.03 | -0.0033345 | -0.0843
-0.02 | -0.0022324 | -0.07564
-0.01 | -0.0011813 | -0.06836
0 | -2.3e-05 | -0.06137
0.01 | 0.0011772 | -0.0548
0.02 | 0.002539 | -0.048102
0.03 | 0.0039824 | -0.041976
0.04 | 0.0056976 | -0.035912
0.05 | 0.007501 | -0.030156
0.06 | 0.009554 | -0.024171
0.07 | 0.012133 | -0.017614
0.08 | 0.014812 | -0.010407
0.09 | 0.017752 | -0.0026678
0.1 | 0.021203 | 0.006392
0.11 | 0.025535 | 0.017503
0.12 | 0.030253 | 0.030664
0.13 | 0.035333 | 0.046478
0.14 | 0.041351 | 0.06549
0.15 | 0.048571 | 0.08978
0.16 | 0.056616 | 0.11932
0.17 | 0.06493 | 0.156
0.18 | 0.07591 | 0.20104
0.19 | 0.08758 | 0.25533
0.2 | 0.1015 | 0.32125
0.21 | 0.11652 | 0.40336
0.22 | 0.13459 | 0.4987
0.23 | 0.15481 | 0.6093
0.24 | 0.17667 | 0.7483
0.25 | 0.20332 | 0.9151
0.26 | 0.23224 | 1.1132
0.27 | 0.26554 | 1.3459
0.28 | 0.30339 | 1.621
0.29 | 0.34341 | 1.9501
0.3 | 0.38998 | 2.3403
0.31 | 0.44192 | 2.7945
0.32 | 0.50222 | 3.3397
0.33 | 0.56751 | 3.977
0.34 | 0.6278 | 4.7303
0.35 | 0.7143 | 5.6026
0.36 | 0.8024 | 6.569
0.37 | 0.9059 | 7.821
0.38 | 1.0255 | 9.236
0.39 | 1.1602 | 10.94
0.4 | 1.3135 | 12.926
0.41 | 1.4799 | 15.282
0.42 | 1.6796 | 18.105
0.43 | 1.9047 | 21.396
0.44 | 2.1508 | 25.338
0.45 | 2.4558 | 29.912
0.46 | 2.807 | 35.494
0.47 | 3.2052 | 41.998
0.48 | 3.6904 | 49.826
0.49 | 4.2735 | 58.7
0.5 | 4.9655 | 69.79