## Diode Characteristic (uA-mm)
VGS (V) | VDS = 0.000 V | VDS = 0.500 V
-1.25 | -9.651 | -28.69
-1.24 | -9.28 | -27.836
-1.23 | -8.901 | -26.878
-1.22 | -8.529 | -25.82
-1.21 | -8.177 | -25.005
-1.2 | -7.884 | -24.265
-1.19 | -7.575 | -23.378
-1.18 | -7.292 | -22.604
-1.17 | -7.007 | -21.897
-1.16 | -6.742 | -21.149
-1.15 | -6.449 | -20.464
-1.14 | -6.221 | -19.694
-1.13 | -5.959 | -19.095
-1.12 | -5.737 | -18.452
-1.11 | -5.498 | -17.738
-1.1 | -5.282 | -17.114
-1.09 | -5.068 | -16.582
-1.08 | -4.8372 | -16.025
-1.07 | -4.6515 | -15.481
-1.06 | -4.4802 | -14.901
-1.05 | -4.2516 | -14.406
-1.04 | -4.0899 | -13.944
-1.03 | -3.9095 | -13.462
-1.02 | -3.7758 | -13.068
-1.01 | -3.6112 | -12.521
-1 | -3.4737 | -12.073
-0.99 | -3.3235 | -11.615
-0.98 | -3.1899 | -11.235
-0.97 | -3.0524 | -10.814
-0.96 | -2.9264 | -10.411
-0.95 | -2.8042 | -10.062
-0.94 | -2.6793 | -9.683
-0.93 | -2.5713 | -9.334
-0.92 | -2.4564 | -8.991
-0.91 | -2.3341 | -8.722
-0.9 | -2.2408 | -8.39
-0.89 | -2.1431 | -8.061
-0.88 | -2.0432 | -7.795
-0.87 | -1.9595 | -7.473
-0.86 | -1.8767 | -7.209
-0.85 | -1.7931 | -6.942
-0.84 | -1.7112 | -6.697
-0.83 | -1.6348 | -6.431
-0.82 | -1.5647 | -6.14
-0.81 | -1.4926 | -5.923
-0.8 | -1.4221 | -5.696
-0.79 | -1.3506 | -5.496
-0.78 | -1.2869 | -5.298
-0.77 | -1.2276 | -5.062
-0.76 | -1.1747 | -4.8929
-0.75 | -1.1197 | -4.7132
-0.74 | -1.0638 | -4.5261
-0.73 | -1.0108 | -4.3538
-0.72 | -0.964 | -4.1925
-0.71 | -0.9166 | -3.9925
-0.7 | -0.87 | -3.8371
-0.69 | -0.8261 | -3.6803
-0.68 | -0.786 | -3.5351
-0.67 | -0.7455 | -3.3798
-0.66 | -0.7109 | -3.2388
-0.65 | -0.6724 | -3.0971
-0.64 | -0.638 | -2.9629
-0.63 | -0.6052 | -2.8515
-0.62 | -0.5744 | -2.7204
-0.61 | -0.5437 | -2.6121
-0.6 | -0.513 | -2.4895
-0.59 | -0.4876 | -2.399
-0.58 | -0.46259 | -2.2992
-0.57 | -0.43784 | -2.1915
-0.56 | -0.41232 | -2.1055
-0.55 | -0.38879 | -2.0292
-0.54 | -0.36729 | -1.9261
-0.53 | -0.34652 | -1.85
-0.52 | -0.32937 | -1.7743
-0.51 | -0.30899 | -1.687
-0.5 | -0.28931 | -1.6205
-0.49 | -0.27577 | -1.5547
-0.48 | -0.25864 | -1.4861
-0.47 | -0.24357 | -1.4106
-0.46 | -0.22954 | -1.347
-0.45 | -0.21499 | -1.2858
-0.44 | -0.20204 | -1.2337
-0.43 | -0.18886 | -1.1747
-0.42 | -0.17702 | -1.1187
-0.41 | -0.16546 | -1.0663
-0.4 | -0.15525 | -1.0188
-0.39 | -0.14531 | -0.9716
-0.38 | -0.13685 | -0.9329
-0.37 | -0.12704 | -0.8964
-0.36 | -0.11881 | -0.8455
-0.35 | -0.11071 | -0.8088
-0.34 | -0.10395 | -0.7617
-0.33 | -0.0963 | -0.7287
-0.32 | -0.08987 | -0.6923
-0.31 | -0.08337 | -0.6613
-0.3 | -0.07687 | -0.629
-0.29 | -0.07153 | -0.5954
-0.28 | -0.06662 | -0.5614
-0.27 | -0.06101 | -0.5428
-0.26 | -0.05625 | -0.5088
-0.25 | -0.05225 | -0.48252
-0.24 | -0.048423 | -0.46092
-0.23 | -0.044313 | -0.43633
-0.22 | -0.041125 | -0.41455
-0.21 | -0.037599 | -0.38616
-0.2 | -0.03448 | -0.36442
-0.19 | -0.03161 | -0.3409
-0.18 | -0.028758 | -0.31888
-0.17 | -0.026133 | -0.30005
-0.16 | -0.023622 | -0.28008
-0.15 | -0.021556 | -0.26015
-0.14 | -0.019401 | -0.2398
-0.13 | -0.017429 | -0.22317
-0.12 | -0.015762 | -0.20738
-0.11 | -0.014038 | -0.18998
-0.1 | -0.012512 | -0.17282
-0.09 | -0.010944 | -0.16054
-0.08 | -0.009661 | -0.14687
-0.07 | -0.008336 | -0.13427
-0.06 | -0.007099 | -0.12351
-0.05 | -0.005801 | -0.11222
-0.04 | -0.0047388 | -0.1011
-0.03 | -0.0036194 | -0.09189
-0.02 | -0.002394 | -0.08265
-0.01 | -0.0012671 | -0.07513
0 | -2.72e-05 | -0.0663
0.01 | 0.0012763 | -0.05861
0.02 | 0.002706 | -0.05255
0.03 | 0.0042473 | -0.045172
0.04 | 0.006063 | -0.039106
0.05 | 0.008036 | -0.032201
0.06 | 0.01023 | -0.025519
0.07 | 0.012711 | -0.018064
0.08 | 0.015705 | -0.010015
0.09 | 0.018938 | -0.0017305
0.1 | 0.022533 | 0.008015
0.11 | 0.026769 | 0.019844
0.12 | 0.032049 | 0.033708
0.13 | 0.037532 | 0.050559
0.14 | 0.043764 | 0.07079
0.15 | 0.050876 | 0.09613
0.16 | 0.05805 | 0.12726
0.17 | 0.06753 | 0.16636
0.18 | 0.07884 | 0.213
0.19 | 0.09069 | 0.2697
0.2 | 0.10516 | 0.33924
0.21 | 0.12056 | 0.42316
0.22 | 0.13894 | 0.52412
0.23 | 0.15951 | 0.6383
0.24 | 0.1828 | 0.7826
0.25 | 0.20819 | 0.9559
0.26 | 0.23807 | 1.1604
0.27 | 0.27144 | 1.4068
0.28 | 0.30813 | 1.6931
0.29 | 0.34949 | 2.0366
0.3 | 0.3981 | 2.4424
0.31 | 0.44952 | 2.914
0.32 | 0.50891 | 3.4806
0.33 | 0.5645 | 4.1467
0.34 | 0.6371 | 4.9319
0.35 | 0.7179 | 5.791
0.36 | 0.8127 | 6.868
0.37 | 0.9154 | 8.176
0.38 | 1.0299 | 9.671
0.39 | 1.165 | 11.448
0.4 | 1.3178 | 13.538
0.41 | 1.4827 | 16.031
0.42 | 1.6798 | 18.999
0.43 | 1.912 | 22.476
0.44 | 2.1745 | 26.648
0.45 | 2.4653 | 31.471
0.46 | 2.8154 | 37.377
0.47 | 3.227 | 44.317
0.48 | 3.7139 | 52.579
0.49 | 4.295 | 62.13
0.5 | 4.9805 | 73.73