## Diode Characteristic (uA-mm)
VGS (V) | VDS = 0.000 V | VDS = 0.500 V
-1.25 | -4.6057 | -12.084
-1.24 | -4.4454 | -11.697
-1.23 | -4.2928 | -11.382
-1.22 | -4.1727 | -11.063
-1.21 | -4.0276 | -10.706
-1.2 | -3.8706 | -10.4
-1.19 | -3.7424 | -10.086
-1.18 | -3.6114 | -9.839
-1.17 | -3.4881 | -9.514
-1.16 | -3.3672 | -9.218
-1.15 | -3.2418 | -8.972
-1.14 | -3.1337 | -8.627
-1.13 | -3.0167 | -8.396
-1.12 | -2.9144 | -8.159
-1.11 | -2.8096 | -7.946
-1.1 | -2.6995 | -7.637
-1.09 | -2.6151 | -7.402
-1.08 | -2.5249 | -7.171
-1.07 | -2.4497 | -6.974
-1.06 | -2.3454 | -6.735
-1.05 | -2.2661 | -6.541
-1.04 | -2.1873 | -6.334
-1.03 | -2.1068 | -6.106
-1.02 | -2.0315 | -5.929
-1.01 | -1.953 | -5.739
-1 | -1.8926 | -5.557
-0.99 | -1.8196 | -5.373
-0.98 | -1.7362 | -5.233
-0.97 | -1.6754 | -5.01
-0.96 | -1.612 | -4.8749
-0.95 | -1.5587 | -4.6771
-0.94 | -1.4995 | -4.5227
-0.93 | -1.4443 | -4.406
-0.92 | -1.3867 | -4.2313
-0.91 | -1.333 | -4.0891
-0.9 | -1.2743 | -3.9548
-0.89 | -1.2252 | -3.8361
-0.88 | -1.1787 | -3.6949
-0.87 | -1.1299 | -3.5922
-0.86 | -1.0846 | -3.4711
-0.85 | -1.0368 | -3.3403
-0.84 | -0.993 | -3.2345
-0.83 | -0.9555 | -3.1244
-0.82 | -0.9171 | -3.0011
-0.81 | -0.8761 | -2.9033
-0.8 | -0.8403 | -2.8165
-0.79 | -0.8022 | -2.7229
-0.78 | -0.7673 | -2.6223
-0.77 | -0.7367 | -2.5285
-0.76 | -0.7046 | -2.4439
-0.75 | -0.6731 | -2.3622
-0.74 | -0.6469 | -2.2622
-0.73 | -0.6203 | -2.1826
-0.72 | -0.5893 | -2.1067
-0.71 | -0.5653 | -2.03
-0.7 | -0.5386 | -1.9574
-0.69 | -0.5142 | -1.8732
-0.68 | -0.49522 | -1.8092
-0.67 | -0.47245 | -1.7521
-0.66 | -0.44875 | -1.6817
-0.65 | -0.4289 | -1.614
-0.64 | -0.40883 | -1.5684
-0.63 | -0.38971 | -1.5094
-0.62 | -0.36987 | -1.4467
-0.61 | -0.35488 | -1.3951
-0.6 | -0.33827 | -1.337
-0.59 | -0.32118 | -1.2836
-0.58 | -0.30434 | -1.2359
-0.57 | -0.28883 | -1.1896
-0.56 | -0.27443 | -1.1447
-0.55 | -0.25902 | -1.1024
-0.54 | -0.24643 | -1.059
-0.53 | -0.23469 | -1.0141
-0.52 | -0.22265 | -0.9784
-0.51 | -0.21117 | -0.9394
-0.5 | -0.19881 | -0.9002
-0.49 | -0.18798 | -0.8701
-0.48 | -0.17747 | -0.8317
-0.47 | -0.16753 | -0.7993
-0.46 | -0.15755 | -0.7656
-0.45 | -0.14992 | -0.7344
-0.44 | -0.14092 | -0.7001
-0.43 | -0.13357 | -0.6722
-0.42 | -0.12493 | -0.6427
-0.41 | -0.11787 | -0.6143
-0.4 | -0.11044 | -0.5915
-0.39 | -0.10334 | -0.5704
-0.38 | -0.09765 | -0.5401
-0.37 | -0.09085 | -0.5175
-0.36 | -0.08591 | -0.49663
-0.35 | -0.07965 | -0.47814
-0.34 | -0.07449 | -0.45671
-0.33 | -0.07021 | -0.43164
-0.32 | -0.06557 | -0.41311
-0.31 | -0.06112 | -0.39274
-0.3 | -0.05698 | -0.37464
-0.29 | -0.05279 | -0.35674
-0.28 | -0.049867 | -0.33859
-0.27 | -0.046277 | -0.31958
-0.26 | -0.04293 | -0.3004
-0.25 | -0.039577 | -0.28284
-0.24 | -0.036756 | -0.26675
-0.23 | -0.033805 | -0.25161
-0.22 | -0.031126 | -0.23494
-0.21 | -0.028707 | -0.2201
-0.2 | -0.026472 | -0.20586
-0.19 | -0.024198 | -0.19051
-0.18 | -0.022176 | -0.17528
-0.17 | -0.020523 | -0.16354
-0.16 | -0.018635 | -0.15075
-0.15 | -0.016897 | -0.13935
-0.14 | -0.01532 | -0.1288
-0.13 | -0.013773 | -0.11724
-0.12 | -0.012441 | -0.10833
-0.11 | -0.011114 | -0.09781
-0.1 | -0.009896 | -0.0904
-0.09 | -0.008748 | -0.08219
-0.08 | -0.00775 | -0.07446
-0.07 | -0.006645 | -0.06782
-0.06 | -0.005676 | -0.06146
-0.05 | -0.0047123 | -0.05529
-0.04 | -0.0038063 | -0.049832
-0.03 | -0.002866 | -0.045337
-0.02 | -0.0019785 | -0.04015
-0.01 | -0.0009984 | -0.035916
0 | 0 | -0.031608
0.01 | 0.0010078 | -0.027891
0.02 | 0.0021712 | -0.024246
0.03 | 0.0033555 | -0.020455
0.04 | 0.0047752 | -0.016789
0.05 | 0.006277 | -0.012917
0.06 | 0.007939 | -0.0088
0.07 | 0.009814 | -0.0040985
0.08 | 0.012149 | 0.0013023
0.09 | 0.014579 | 0.008108
0.1 | 0.017327 | 0.016123
0.11 | 0.020359 | 0.026306
0.12 | 0.024178 | 0.039125
0.13 | 0.028207 | 0.055159
0.14 | 0.032622 | 0.07501
0.15 | 0.037862 | 0.10011
0.16 | 0.044303 | 0.13173
0.17 | 0.051036 | 0.17037
0.18 | 0.05768 | 0.21821
0.19 | 0.06685 | 0.27655
0.2 | 0.07672 | 0.34877
0.21 | 0.08842 | 0.43747
0.22 | 0.10073 | 0.54345
0.23 | 0.11542 | 0.6641
0.24 | 0.13243 | 0.819
0.25 | 0.15051 | 1.0084
0.26 | 0.17192 | 1.2275
0.27 | 0.19515 | 1.4937
0.28 | 0.22173 | 1.8121
0.29 | 0.25206 | 2.1881
0.3 | 0.28566 | 2.6462
0.31 | 0.32312 | 3.1909
0.32 | 0.36611 | 3.8314
0.33 | 0.41524 | 4.5945
0.34 | 0.46856 | 5.5029
0.35 | 0.52982 | 6.541
0.36 | 0.5891 | 7.824
0.37 | 0.6676 | 9.383
0.38 | 0.7537 | 11.216
0.39 | 0.8569 | 13.389
0.4 | 0.9705 | 15.991
0.41 | 1.1021 | 19.085
0.42 | 1.2548 | 22.854
0.43 | 1.4307 | 27.253
0.44 | 1.6419 | 32.612
0.45 | 1.8759 | 38.965
0.46 | 2.1592 | 46.735
0.47 | 2.4942 | 55.807
0.48 | 2.8819 | 66.48
0.49 | 3.3628 | 79.55
0.5 | 3.938 | 95.03