## Diode Characteristic (uA-mm)
VGS (V) | VDS = 0.000 V | VDS = 0.500 V
-1.25 | -5.328 | -14.058
-1.24 | -5.153 | -13.607
-1.23 | -4.9622 | -13.262
-1.22 | -4.7638 | -12.85
-1.21 | -4.6236 | -12.424
-1.2 | -4.4753 | -12.062
-1.19 | -4.304 | -11.705
-1.18 | -4.1624 | -11.372
-1.17 | -4.014 | -11.05
-1.16 | -3.8664 | -10.677
-1.15 | -3.7408 | -10.351
-1.14 | -3.5974 | -10.005
-1.13 | -3.4918 | -9.7
-1.12 | -3.3612 | -9.397
-1.11 | -3.2488 | -9.155
-1.1 | -3.1294 | -8.857
-1.09 | -3.003 | -8.602
-1.08 | -2.9066 | -8.323
-1.07 | -2.801 | -8.061
-1.06 | -2.6967 | -7.815
-1.05 | -2.6025 | -7.544
-1.04 | -2.5113 | -7.307
-1.03 | -2.4172 | -7.114
-1.02 | -2.3346 | -6.852
-1.01 | -2.2467 | -6.642
-1 | -2.167 | -6.398
-0.99 | -2.0763 | -6.208
-0.98 | -2.0083 | -6.026
-0.97 | -1.9269 | -5.813
-0.96 | -1.8553 | -5.628
-0.95 | -1.7811 | -5.474
-0.94 | -1.7139 | -5.262
-0.93 | -1.6565 | -5.085
-0.92 | -1.5874 | -4.9135
-0.91 | -1.5381 | -4.7762
-0.9 | -1.4698 | -4.5974
-0.89 | -1.4116 | -4.4527
-0.88 | -1.3477 | -4.3142
-0.87 | -1.2996 | -4.1528
-0.86 | -1.2439 | -4.0302
-0.85 | -1.1941 | -3.8793
-0.84 | -1.1535 | -3.754
-0.83 | -1.1058 | -3.6169
-0.82 | -1.0571 | -3.4868
-0.81 | -1.0104 | -3.3786
-0.8 | -0.9667 | -3.2697
-0.79 | -0.9312 | -3.1513
-0.78 | -0.8911 | -3.0352
-0.77 | -0.8581 | -2.9179
-0.76 | -0.8163 | -2.8243
-0.75 | -0.783 | -2.7379
-0.74 | -0.7472 | -2.6292
-0.73 | -0.7137 | -2.5478
-0.72 | -0.6857 | -2.4415
-0.71 | -0.6569 | -2.3581
-0.7 | -0.6281 | -2.2706
-0.69 | -0.5947 | -2.1884
-0.68 | -0.57 | -2.1098
-0.67 | -0.5425 | -2.0355
-0.66 | -0.5167 | -1.9611
-0.65 | -0.4971 | -1.8824
-0.64 | -0.47471 | -1.812
-0.63 | -0.45352 | -1.744
-0.62 | -0.4312 | -1.6781
-0.61 | -0.41165 | -1.6203
-0.6 | -0.38815 | -1.5638
-0.59 | -0.36973 | -1.5036
-0.58 | -0.35219 | -1.439
-0.57 | -0.33457 | -1.3898
-0.56 | -0.31693 | -1.3371
-0.55 | -0.29985 | -1.2845
-0.54 | -0.28575 | -1.2325
-0.53 | -0.27162 | -1.1788
-0.52 | -0.25557 | -1.1337
-0.51 | -0.24345 | -1.0898
-0.5 | -0.22956 | -1.0521
-0.49 | -0.21728 | -1.0144
-0.48 | -0.20485 | -0.9738
-0.47 | -0.19349 | -0.9324
-0.46 | -0.183 | -0.8928
-0.45 | -0.17241 | -0.8599
-0.44 | -0.16262 | -0.8199
-0.43 | -0.15317 | -0.7869
-0.42 | -0.14421 | -0.7591
-0.41 | -0.13517 | -0.7216
-0.4 | -0.12724 | -0.6935
-0.39 | -0.11899 | -0.6596
-0.38 | -0.11203 | -0.6329
-0.37 | -0.10558 | -0.6041
-0.36 | -0.09802 | -0.5781
-0.35 | -0.09122 | -0.5524
-0.34 | -0.08619 | -0.5249
-0.33 | -0.08044 | -0.5026
-0.32 | -0.07508 | -0.48352
-0.31 | -0.06973 | -0.46341
-0.3 | -0.06534 | -0.43928
-0.29 | -0.06063 | -0.41704
-0.28 | -0.05613 | -0.39764
-0.27 | -0.05176 | -0.37835
-0.26 | -0.048684 | -0.35537
-0.25 | -0.045156 | -0.33505
-0.24 | -0.041847 | -0.31859
-0.23 | -0.038569 | -0.29832
-0.22 | -0.035381 | -0.28054
-0.21 | -0.032636 | -0.26402
-0.2 | -0.030127 | -0.24713
-0.19 | -0.027558 | -0.22951
-0.18 | -0.025175 | -0.21323
-0.17 | -0.022993 | -0.19697
-0.16 | -0.020957 | -0.18328
-0.15 | -0.019149 | -0.17015
-0.14 | -0.017157 | -0.15563
-0.13 | -0.015482 | -0.14426
-0.12 | -0.013845 | -0.13178
-0.11 | -0.012489 | -0.12034
-0.1 | -0.011016 | -0.11037
-0.09 | -0.009795 | -0.10057
-0.08 | -0.008605 | -0.09176
-0.07 | -0.007532 | -0.08242
-0.06 | -0.006284 | -0.07505
-0.05 | -0.005248 | -0.06842
-0.04 | -0.0042138 | -0.06173
-0.03 | -0.0032425 | -0.05562
-0.02 | -0.0021746 | -0.049699
-0.01 | -0.001152 | -0.044598
0 | -3.62e-05 | -0.039512
0.01 | 0.0011653 | -0.034994
0.02 | 0.0023567 | -0.030594
0.03 | 0.0037982 | -0.026046
0.04 | 0.0052281 | -0.021529
0.05 | 0.006804 | -0.01668
0.06 | 0.008849 | -0.011719
0.07 | 0.010995 | -0.006326
0.08 | 0.013299 | -9.92e-05
0.09 | 0.015954 | 0.007076
0.1 | 0.019232 | 0.015944
0.11 | 0.022703 | 0.026879
0.12 | 0.026548 | 0.040167
0.13 | 0.031041 | 0.056658
0.14 | 0.036366 | 0.07738
0.15 | 0.042278 | 0.10242
0.16 | 0.048805 | 0.13504
0.17 | 0.056512 | 0.17309
0.18 | 0.06432 | 0.22149
0.19 | 0.07444 | 0.28098
0.2 | 0.08547 | 0.35069
0.21 | 0.0979 | 0.43801
0.22 | 0.11186 | 0.54108
0.23 | 0.12859 | 0.6618
0.24 | 0.14625 | 0.812
0.25 | 0.16673 | 0.9936
0.26 | 0.18954 | 1.2046
0.27 | 0.2154 | 1.4614
0.28 | 0.2453 | 1.7635
0.29 | 0.27805 | 2.1197
0.3 | 0.31536 | 2.556
0.31 | 0.35466 | 3.0636
0.32 | 0.40042 | 3.6521
0.33 | 0.45356 | 4.3711
0.34 | 0.50983 | 5.2067
0.35 | 0.5711 | 6.15
0.36 | 0.6452 | 7.327
0.37 | 0.728 | 8.755
0.38 | 0.8215 | 10.417
0.39 | 0.929 | 12.358
0.4 | 1.0491 | 14.709
0.41 | 1.1877 | 17.493
0.42 | 1.3456 | 20.851
0.43 | 1.5308 | 24.733
0.44 | 1.7414 | 29.449
0.45 | 1.9866 | 35.042
0.46 | 2.2773 | 41.757
0.47 | 2.6261 | 49.765
0.48 | 3.0162 | 59.16
0.49 | 3.5044 | 70.25
0.5 | 4.0823 | 84.05