## Diode Characteristic (uA-mm)
VGS (V) | VDS = 0.000 V | VDS = 0.500 V
-1.25 | -5.473 | -14.467
-1.24 | -5.308 | -14.026
-1.23 | -5.146 | -13.584
-1.22 | -4.9527 | -13.239
-1.21 | -4.7839 | -12.843
-1.2 | -4.6251 | -12.448
-1.19 | -4.4533 | -12.085
-1.18 | -4.2988 | -11.705
-1.17 | -4.18 | -11.366
-1.16 | -4.0326 | -11.036
-1.15 | -3.893 | -10.726
-1.14 | -3.7465 | -10.354
-1.13 | -3.6159 | -10.069
-1.12 | -3.5035 | -9.739
-1.11 | -3.3894 | -9.417
-1.1 | -3.2497 | -9.127
-1.09 | -3.129 | -8.847
-1.08 | -3.0235 | -8.556
-1.07 | -2.9127 | -8.339
-1.06 | -2.808 | -8.073
-1.05 | -2.7067 | -7.742
-1.04 | -2.6083 | -7.535
-1.03 | -2.5238 | -7.302
-1.02 | -2.4235 | -7.096
-1.01 | -2.3523 | -6.869
-1 | -2.2511 | -6.638
-0.99 | -2.1753 | -6.441
-0.98 | -2.0878 | -6.245
-0.97 | -2.0151 | -6.017
-0.96 | -1.9362 | -5.839
-0.95 | -1.8483 | -5.666
-0.94 | -1.7801 | -5.444
-0.93 | -1.7192 | -5.285
-0.92 | -1.6551 | -5.11
-0.91 | -1.5897 | -4.9384
-0.9 | -1.5275 | -4.7472
-0.89 | -1.4687 | -4.5979
-0.88 | -1.4126 | -4.4374
-0.87 | -1.3534 | -4.2746
-0.86 | -1.2991 | -4.1634
-0.85 | -1.2407 | -4.0144
-0.84 | -1.1956 | -3.8836
-0.83 | -1.1453 | -3.7637
-0.82 | -1.0997 | -3.6178
-0.81 | -1.0541 | -3.4986
-0.8 | -1.0138 | -3.3617
-0.79 | -0.9676 | -3.2564
-0.78 | -0.9267 | -3.1274
-0.77 | -0.888 | -3.0336
-0.76 | -0.8451 | -2.9404
-0.75 | -0.8138 | -2.8202
-0.74 | -0.7828 | -2.7059
-0.73 | -0.7422 | -2.6192
-0.72 | -0.7108 | -2.5203
-0.71 | -0.6772 | -2.437
-0.7 | -0.6443 | -2.3361
-0.69 | -0.6128 | -2.253
-0.68 | -0.5833 | -2.1831
-0.67 | -0.5573 | -2.096
-0.66 | -0.5341 | -2.0212
-0.65 | -0.5099 | -1.9426
-0.64 | -0.48828 | -1.8758
-0.63 | -0.46577 | -1.8079
-0.62 | -0.44383 | -1.7403
-0.61 | -0.42002 | -1.6791
-0.6 | -0.40218 | -1.6104
-0.59 | -0.38105 | -1.5435
-0.58 | -0.36188 | -1.4881
-0.57 | -0.34368 | -1.4283
-0.56 | -0.32647 | -1.3764
-0.55 | -0.30931 | -1.3292
-0.54 | -0.29385 | -1.2747
-0.53 | -0.28023 | -1.2222
-0.52 | -0.26484 | -1.1732
-0.51 | -0.25068 | -1.1263
-0.5 | -0.23707 | -1.0846
-0.49 | -0.22438 | -1.0419
-0.48 | -0.21216 | -1.0026
-0.47 | -0.1997 | -0.9614
-0.46 | -0.18913 | -0.9197
-0.45 | -0.17818 | -0.8818
-0.44 | -0.16628 | -0.8461
-0.43 | -0.15826 | -0.8138
-0.42 | -0.14928 | -0.7832
-0.41 | -0.13971 | -0.7473
-0.4 | -0.13148 | -0.7193
-0.39 | -0.12372 | -0.6866
-0.38 | -0.11551 | -0.6559
-0.37 | -0.1088 | -0.6277
-0.36 | -0.10172 | -0.6036
-0.35 | -0.09553 | -0.5748
-0.34 | -0.08896 | -0.5475
-0.33 | -0.08395 | -0.5236
-0.32 | -0.07774 | -0.50467
-0.31 | -0.07249 | -0.47781
-0.3 | -0.06747 | -0.45638
-0.29 | -0.06275 | -0.43349
-0.28 | -0.05862 | -0.40955
-0.27 | -0.05402 | -0.39034
-0.26 | -0.05009 | -0.36653
-0.25 | -0.046871 | -0.34578
-0.24 | -0.043325 | -0.32553
-0.23 | -0.040186 | -0.30802
-0.22 | -0.037133 | -0.2882
-0.21 | -0.033952 | -0.26826
-0.2 | -0.030956 | -0.25393
-0.19 | -0.028335 | -0.23638
-0.18 | -0.026032 | -0.2191
-0.17 | -0.02377 | -0.20337
-0.16 | -0.021498 | -0.18953
-0.15 | -0.019591 | -0.17381
-0.14 | -0.017772 | -0.16102
-0.13 | -0.016094 | -0.14731
-0.12 | -0.014289 | -0.13561
-0.11 | -0.012838 | -0.12294
-0.1 | -0.011497 | -0.11241
-0.09 | -0.010161 | -0.10317
-0.08 | -0.008772 | -0.0946
-0.07 | -0.007659 | -0.08536
-0.06 | -0.006577 | -0.07731
-0.05 | -0.005525 | -0.0707
-0.04 | -0.0044007 | -0.06315
-0.03 | -0.0033184 | -0.05676
-0.02 | -0.0022833 | -0.05073
-0.01 | -0.0011523 | -0.045181
0 | 9.2e-06 | -0.039882
0.01 | 0.0011681 | -0.035838
0.02 | 0.0025263 | -0.030687
0.03 | 0.0039087 | -0.026362
0.04 | 0.0055715 | -0.021948
0.05 | 0.007244 | -0.017151
0.06 | 0.009184 | -0.012145
0.07 | 0.011364 | -0.006657
0.08 | 0.013988 | -0.0006541
0.09 | 0.016853 | 0.006965
0.1 | 0.020089 | 0.01537
0.11 | 0.023672 | 0.026289
0.12 | 0.028189 | 0.039554
0.13 | 0.032963 | 0.055763
0.14 | 0.038396 | 0.07518
0.15 | 0.044454 | 0.10078
0.16 | 0.051872 | 0.13162
0.17 | 0.0584 | 0.17017
0.18 | 0.06754 | 0.21782
0.19 | 0.07826 | 0.2753
0.2 | 0.08962 | 0.34511
0.21 | 0.1035 | 0.42978
0.22 | 0.11888 | 0.53291
0.23 | 0.13493 | 0.6483
0.24 | 0.15464 | 0.7952
0.25 | 0.17614 | 0.9748
0.26 | 0.20078 | 1.1843
0.27 | 0.228 | 1.4378
0.28 | 0.25855 | 1.732
0.29 | 0.2925 | 2.0855
0.3 | 0.33247 | 2.5064
0.31 | 0.37429 | 2.9972
0.32 | 0.42326 | 3.5895
0.33 | 0.47673 | 4.2825
0.34 | 0.53653 | 5.1115
0.35 | 0.5963 | 6.014
0.36 | 0.6712 | 7.167
0.37 | 0.7604 | 8.538
0.38 | 0.8581 | 10.128
0.39 | 0.9649 | 12.047
0.4 | 1.0925 | 14.297
0.41 | 1.2366 | 16.987
0.42 | 1.4014 | 20.192
0.43 | 1.592 | 23.995
0.44 | 1.8112 | 28.514
0.45 | 2.0696 | 33.817
0.46 | 2.3641 | 40.348
0.47 | 2.7275 | 47.989
0.48 | 3.139 | 56.96
0.49 | 3.6325 | 67.98
0.5 | 4.2374 | 80.72