## Diode Characteristic (uA-mm)
VGS (V) | VDS = 0.000 V | VDS = 0.500 V
-1.25 | -6.163 | -16.653
-1.24 | -5.985 | -16.231
-1.23 | -5.747 | -15.687
-1.22 | -5.554 | -15.215
-1.21 | -5.336 | -14.693
-1.2 | -5.164 | -14.248
-1.19 | -4.9686 | -13.815
-1.18 | -4.7619 | -13.436
-1.17 | -4.6105 | -12.91
-1.16 | -4.4556 | -12.57
-1.15 | -4.2841 | -12.195
-1.14 | -4.1508 | -11.881
-1.13 | -3.9721 | -11.482
-1.12 | -3.8367 | -11.053
-1.11 | -3.6803 | -10.709
-1.1 | -3.5457 | -10.363
-1.09 | -3.4264 | -10.042
-1.08 | -3.2887 | -9.749
-1.07 | -3.1703 | -9.417
-1.06 | -3.0585 | -9.102
-1.05 | -2.9437 | -8.885
-1.04 | -2.8215 | -8.58
-1.03 | -2.707 | -8.285
-1.02 | -2.6036 | -7.99
-1.01 | -2.53 | -7.744
-1 | -2.4342 | -7.458
-0.99 | -2.3368 | -7.223
-0.98 | -2.234 | -7.017
-0.97 | -2.1583 | -6.749
-0.96 | -2.077 | -6.5
-0.95 | -1.9932 | -6.299
-0.94 | -1.9128 | -6.117
-0.93 | -1.8314 | -5.943
-0.92 | -1.7722 | -5.712
-0.91 | -1.6897 | -5.528
-0.9 | -1.6285 | -5.352
-0.89 | -1.5711 | -5.168
-0.88 | -1.5031 | -5.007
-0.87 | -1.4346 | -4.8133
-0.86 | -1.3777 | -4.656
-0.85 | -1.327 | -4.448
-0.84 | -1.2681 | -4.3047
-0.83 | -1.2206 | -4.1541
-0.82 | -1.1689 | -4.0119
-0.81 | -1.1086 | -3.853
-0.8 | -1.058 | -3.731
-0.79 | -1.0209 | -3.5956
-0.78 | -0.9805 | -3.4776
-0.77 | -0.9367 | -3.3528
-0.76 | -0.897 | -3.2182
-0.75 | -0.8548 | -3.0928
-0.74 | -0.8168 | -2.9845
-0.73 | -0.7736 | -2.8617
-0.72 | -0.7413 | -2.7689
-0.71 | -0.7066 | -2.6491
-0.7 | -0.6743 | -2.5581
-0.69 | -0.6495 | -2.4578
-0.68 | -0.6202 | -2.3693
-0.67 | -0.5913 | -2.2924
-0.66 | -0.562 | -2.2086
-0.65 | -0.5361 | -2.1127
-0.64 | -0.5088 | -2.0347
-0.63 | -0.48857 | -1.9563
-0.62 | -0.46298 | -1.8911
-0.61 | -0.44098 | -1.82
-0.6 | -0.42194 | -1.7449
-0.59 | -0.40169 | -1.6762
-0.58 | -0.37989 | -1.6019
-0.57 | -0.36067 | -1.5447
-0.56 | -0.34286 | -1.4794
-0.55 | -0.32338 | -1.4266
-0.54 | -0.30721 | -1.3616
-0.53 | -0.29102 | -1.3064
-0.52 | -0.27484 | -1.2646
-0.51 | -0.26091 | -1.2101
-0.5 | -0.24466 | -1.164
-0.49 | -0.2315 | -1.1183
-0.48 | -0.21909 | -1.0698
-0.47 | -0.2064 | -1.0274
-0.46 | -0.19453 | -0.9841
-0.45 | -0.18451 | -0.942
-0.44 | -0.17416 | -0.9007
-0.43 | -0.16271 | -0.8638
-0.42 | -0.15318 | -0.8273
-0.41 | -0.14383 | -0.7956
-0.4 | -0.13498 | -0.7639
-0.39 | -0.12666 | -0.7257
-0.38 | -0.119 | -0.696
-0.37 | -0.11129 | -0.6645
-0.36 | -0.10512 | -0.6338
-0.35 | -0.09732 | -0.6064
-0.34 | -0.09071 | -0.5817
-0.33 | -0.08469 | -0.5545
-0.32 | -0.08 | -0.5266
-0.31 | -0.07442 | -0.5019
-0.3 | -0.0685 | -0.47965
-0.29 | -0.06385 | -0.45814
-0.28 | -0.05932 | -0.42973
-0.27 | -0.05474 | -0.41234
-0.26 | -0.05073 | -0.38668
-0.25 | -0.047271 | -0.36765
-0.24 | -0.043977 | -0.34703
-0.23 | -0.040475 | -0.32688
-0.22 | -0.037388 | -0.31037
-0.21 | -0.034747 | -0.28901
-0.2 | -0.031639 | -0.27143
-0.19 | -0.029043 | -0.2543
-0.18 | -0.02658 | -0.23715
-0.17 | -0.024054 | -0.22032
-0.16 | -0.021951 | -0.20326
-0.15 | -0.019869 | -0.1889
-0.14 | -0.018093 | -0.1758
-0.13 | -0.01625 | -0.16066
-0.12 | -0.014553 | -0.1485
-0.11 | -0.012907 | -0.13572
-0.1 | -0.01153 | -0.12441
-0.09 | -0.010241 | -0.1122
-0.08 | -0.00898 | -0.10372
-0.07 | -0.007678 | -0.09393
-0.06 | -0.006598 | -0.0852
-0.05 | -0.00549 | -0.0773
-0.04 | -0.0044397 | -0.06898
-0.03 | -0.0033302 | -0.06245
-0.02 | -0.002306 | -0.05583
-0.01 | -0.0011447 | -0.049582
0 | -5.73e-05 | -0.044029
0.01 | 0.0012089 | -0.038857
0.02 | 0.0024711 | -0.03364
0.03 | 0.0039895 | -0.028706
0.04 | 0.0055304 | -0.023904
0.05 | 0.007244 | -0.019202
0.06 | 0.009371 | -0.0138
0.07 | 0.011519 | -0.008087
0.08 | 0.014017 | -0.0018393
0.09 | 0.01696 | 0.0056188
0.1 | 0.020208 | 0.014558
0.11 | 0.023952 | 0.02548
0.12 | 0.028016 | 0.039193
0.13 | 0.032829 | 0.055863
0.14 | 0.038334 | 0.07615
0.15 | 0.044161 | 0.10241
0.16 | 0.051069 | 0.13539
0.17 | 0.05803 | 0.1753
0.18 | 0.06727 | 0.22579
0.19 | 0.07778 | 0.28518
0.2 | 0.08884 | 0.35953
0.21 | 0.10242 | 0.45064
0.22 | 0.11703 | 0.55786
0.23 | 0.13382 | 0.685
0.24 | 0.15262 | 0.8444
0.25 | 0.17428 | 1.0334
0.26 | 0.19752 | 1.26
0.27 | 0.2247 | 1.531
0.28 | 0.25509 | 1.8495
0.29 | 0.28887 | 2.2333
0.3 | 0.32746 | 2.698
0.31 | 0.36965 | 3.2392
0.32 | 0.41662 | 3.8813
0.33 | 0.47124 | 4.6525
0.34 | 0.53021 | 5.5592
0.35 | 0.5828 | 6.586
0.36 | 0.6595 | 7.864
0.37 | 0.7459 | 9.399
0.38 | 0.8396 | 11.213
0.39 | 0.9521 | 13.356
0.4 | 1.0758 | 15.916
0.41 | 1.2165 | 19.001
0.42 | 1.3813 | 22.638
0.43 | 1.5706 | 27.043
0.44 | 1.785 | 32.262
0.45 | 2.0388 | 38.525
0.46 | 2.344 | 46.025
0.47 | 2.697 | 54.955
0.48 | 3.1143 | 65.34
0.49 | 3.6133 | 78.15
0.5 | 4.2176 | 93.29