## Diode Characteristic (uA-mm)
VGS (V) | VDS = 0.000 V | VDS = 0.500 V
-1.25 | -7.446 | -21.543
-1.24 | -7.166 | -20.822
-1.23 | -6.86 | -20.127
-1.22 | -6.583 | -19.495
-1.21 | -6.353 | -18.784
-1.2 | -6.118 | -18.162
-1.19 | -5.871 | -17.514
-1.18 | -5.692 | -16.959
-1.17 | -5.436 | -16.387
-1.16 | -5.216 | -15.845
-1.15 | -5.003 | -15.333
-1.14 | -4.8166 | -14.841
-1.13 | -4.6354 | -14.331
-1.12 | -4.4501 | -13.833
-1.11 | -4.2646 | -13.44
-1.1 | -4.1048 | -12.942
-1.09 | -3.9385 | -12.503
-1.08 | -3.7904 | -12.084
-1.07 | -3.621 | -11.677
-1.06 | -3.4896 | -11.232
-1.05 | -3.3585 | -10.866
-1.04 | -3.2193 | -10.551
-1.03 | -3.0808 | -10.169
-1.02 | -2.9586 | -9.784
-1.01 | -2.8448 | -9.417
-1 | -2.7116 | -9.127
-0.99 | -2.6075 | -8.797
-0.98 | -2.4951 | -8.478
-0.97 | -2.3932 | -8.186
-0.96 | -2.2834 | -7.876
-0.95 | -2.2039 | -7.566
-0.94 | -2.1096 | -7.321
-0.93 | -2.0198 | -7.04
-0.92 | -1.94 | -6.811
-0.91 | -1.8569 | -6.566
-0.9 | -1.7793 | -6.354
-0.89 | -1.6938 | -6.087
-0.88 | -1.6186 | -5.836
-0.87 | -1.5427 | -5.623
-0.86 | -1.4821 | -5.402
-0.85 | -1.4146 | -5.204
-0.84 | -1.3583 | -5.057
-0.83 | -1.2958 | -4.8082
-0.82 | -1.2398 | -4.6358
-0.81 | -1.1839 | -4.4444
-0.8 | -1.1281 | -4.2936
-0.79 | -1.0737 | -4.1357
-0.78 | -1.0258 | -3.973
-0.77 | -0.9825 | -3.8082
-0.76 | -0.9352 | -3.667
-0.75 | -0.8861 | -3.5284
-0.74 | -0.8469 | -3.3771
-0.73 | -0.8061 | -3.255
-0.72 | -0.7736 | -3.1391
-0.71 | -0.7344 | -3.01
-0.7 | -0.6977 | -2.897
-0.69 | -0.6622 | -2.7776
-0.68 | -0.6283 | -2.6637
-0.67 | -0.5995 | -2.551
-0.66 | -0.5706 | -2.448
-0.65 | -0.54 | -2.3517
-0.64 | -0.5145 | -2.2624
-0.63 | -0.49255 | -2.1546
-0.62 | -0.46475 | -2.0694
-0.61 | -0.4417 | -1.9844
-0.6 | -0.41915 | -1.9058
-0.59 | -0.39618 | -1.833
-0.58 | -0.37681 | -1.75
-0.57 | -0.35575 | -1.6811
-0.56 | -0.3371 | -1.6026
-0.55 | -0.32006 | -1.5442
-0.54 | -0.30279 | -1.4675
-0.53 | -0.28628 | -1.403
-0.52 | -0.26951 | -1.3518
-0.51 | -0.25644 | -1.2883
-0.5 | -0.23975 | -1.2275
-0.49 | -0.22647 | -1.1773
-0.48 | -0.21409 | -1.1281
-0.47 | -0.20097 | -1.0733
-0.46 | -0.18886 | -1.0246
-0.45 | -0.17934 | -0.9786
-0.44 | -0.16886 | -0.9305
-0.43 | -0.15785 | -0.8874
-0.42 | -0.14786 | -0.8484
-0.41 | -0.13933 | -0.809
-0.4 | -0.12994 | -0.7754
-0.39 | -0.12216 | -0.7414
-0.38 | -0.11412 | -0.7075
-0.37 | -0.10727 | -0.667
-0.36 | -0.10058 | -0.6405
-0.35 | -0.09403 | -0.611
-0.34 | -0.0869 | -0.5822
-0.33 | -0.08113 | -0.5564
-0.32 | -0.07582 | -0.5279
-0.31 | -0.07065 | -0.5048
-0.3 | -0.06567 | -0.48072
-0.29 | -0.06064 | -0.45637
-0.28 | -0.05568 | -0.43191
-0.27 | -0.05207 | -0.41102
-0.26 | -0.048257 | -0.38917
-0.25 | -0.044675 | -0.3701
-0.24 | -0.04125 | -0.34755
-0.23 | -0.038059 | -0.33021
-0.22 | -0.035057 | -0.31029
-0.21 | -0.032565 | -0.29155
-0.2 | -0.029737 | -0.276
-0.19 | -0.02708 | -0.25727
-0.18 | -0.024693 | -0.2413
-0.17 | -0.022546 | -0.22639
-0.16 | -0.020585 | -0.20799
-0.15 | -0.018579 | -0.19472
-0.14 | -0.016901 | -0.18019
-0.13 | -0.015207 | -0.1659
-0.12 | -0.013658 | -0.1531
-0.11 | -0.012121 | -0.14127
-0.1 | -0.010781 | -0.13118
-0.09 | -0.00957 | -0.1195
-0.08 | -0.008378 | -0.1088
-0.07 | -0.0072 | -0.09951
-0.06 | -0.006169 | -0.09125
-0.05 | -0.005156 | -0.08289
-0.04 | -0.0041257 | -0.07482
-0.03 | -0.0030934 | -0.06747
-0.02 | -0.0021544 | -0.06144
-0.01 | -0.0010689 | -0.05469
0 | -4.36e-05 | -0.048093
0.01 | 0.0011262 | -0.042345
0.02 | 0.0023281 | -0.03756
0.03 | 0.003762 | -0.032033
0.04 | 0.0052358 | -0.027538
0.05 | 0.006989 | -0.022284
0.06 | 0.008908 | -0.016941
0.07 | 0.010985 | -0.011277
0.08 | 0.013358 | -0.0050432
0.09 | 0.016398 | 0.0026239
0.1 | 0.019594 | 0.011401
0.11 | 0.023102 | 0.022075
0.12 | 0.027085 | 0.035305
0.13 | 0.032209 | 0.052199
0.14 | 0.037642 | 0.07229
0.15 | 0.043493 | 0.09783
0.16 | 0.050583 | 0.13056
0.17 | 0.05761 | 0.17105
0.18 | 0.06712 | 0.21988
0.19 | 0.07814 | 0.28092
0.2 | 0.0899 | 0.35427
0.21 | 0.10385 | 0.44746
0.22 | 0.11899 | 0.55909
0.23 | 0.13626 | 0.6863
0.24 | 0.15665 | 0.8487
0.25 | 0.17987 | 1.044
0.26 | 0.20425 | 1.2777
0.27 | 0.23273 | 1.5575
0.28 | 0.26594 | 1.8876
0.29 | 0.30113 | 2.2946
0.3 | 0.34334 | 2.7645
0.31 | 0.38946 | 3.3291
0.32 | 0.44268 | 4.0051
0.33 | 0.50093 | 4.7951
0.34 | 0.56658 | 5.725
0.35 | 0.6309 | 6.858
0.36 | 0.7158 | 8.199
0.37 | 0.8083 | 9.8
0.38 | 0.9146 | 11.707
0.39 | 1.0345 | 13.946
0.4 | 1.1712 | 16.634
0.41 | 1.3323 | 19.788
0.42 | 1.5105 | 23.657
0.43 | 1.7152 | 28.211
0.44 | 1.956 | 33.676
0.45 | 2.2259 | 40.09
0.46 | 2.5667 | 47.93
0.47 | 2.9511 | 57.07
0.48 | 3.4214 | 68.11
0.49 | 3.9538 | 81.36
0.5 | 4.6134 | 97.02