## Diode Characteristic (uA-mm)
VGS (V) | VDS = 0.000 V | VDS = 0.500 V
-1.25 | -7.886 | -21.153
-1.24 | -7.554 | -20.502
-1.23 | -7.326 | -19.949
-1.22 | -7.068 | -19.298
-1.21 | -6.803 | -18.707
-1.2 | -6.524 | -18.112
-1.19 | -6.299 | -17.547
-1.18 | -6.061 | -17.035
-1.17 | -5.888 | -16.554
-1.16 | -5.685 | -16.035
-1.15 | -5.445 | -15.55
-1.14 | -5.251 | -15.054
-1.13 | -5.077 | -14.578
-1.12 | -4.8912 | -14.061
-1.11 | -4.7098 | -13.608
-1.1 | -4.5311 | -13.267
-1.09 | -4.3575 | -12.764
-1.08 | -4.208 | -12.4
-1.07 | -4.0631 | -11.972
-1.06 | -3.9 | -11.632
-1.05 | -3.7494 | -11.236
-1.04 | -3.6103 | -10.875
-1.03 | -3.4679 | -10.509
-1.02 | -3.3297 | -10.164
-1.01 | -3.1978 | -9.847
-1 | -3.0759 | -9.477
-0.99 | -2.9686 | -9.185
-0.98 | -2.8489 | -8.914
-0.97 | -2.7327 | -8.545
-0.96 | -2.6293 | -8.279
-0.95 | -2.5272 | -8.015
-0.94 | -2.4257 | -7.763
-0.93 | -2.3316 | -7.462
-0.92 | -2.2468 | -7.231
-0.91 | -2.1492 | -6.944
-0.9 | -2.0605 | -6.738
-0.89 | -1.9717 | -6.491
-0.88 | -1.8917 | -6.268
-0.87 | -1.8108 | -6.054
-0.86 | -1.7436 | -5.837
-0.85 | -1.6689 | -5.663
-0.84 | -1.5842 | -5.428
-0.83 | -1.5326 | -5.261
-0.82 | -1.4667 | -5.084
-0.81 | -1.401 | -4.8999
-0.8 | -1.3423 | -4.7206
-0.79 | -1.2782 | -4.5403
-0.78 | -1.2299 | -4.4141
-0.77 | -1.1771 | -4.2194
-0.76 | -1.1211 | -4.0753
-0.75 | -1.0708 | -3.9416
-0.74 | -1.0223 | -3.7609
-0.73 | -0.9784 | -3.6421
-0.72 | -0.9344 | -3.4913
-0.71 | -0.8944 | -3.3805
-0.7 | -0.8533 | -3.2391
-0.69 | -0.813 | -3.1355
-0.68 | -0.7765 | -3.0199
-0.67 | -0.7356 | -2.8887
-0.66 | -0.7004 | -2.7946
-0.65 | -0.665 | -2.6887
-0.64 | -0.6286 | -2.5733
-0.63 | -0.6008 | -2.4734
-0.62 | -0.5681 | -2.3631
-0.61 | -0.5399 | -2.2774
-0.6 | -0.5109 | -2.1854
-0.59 | -0.4888 | -2.118
-0.58 | -0.46405 | -2.0243
-0.57 | -0.43845 | -1.9455
-0.56 | -0.41795 | -1.8712
-0.55 | -0.39691 | -1.7836
-0.54 | -0.37583 | -1.7101
-0.53 | -0.357 | -1.6402
-0.52 | -0.33507 | -1.5643
-0.51 | -0.31813 | -1.5145
-0.5 | -0.3028 | -1.4453
-0.49 | -0.28468 | -1.3828
-0.48 | -0.26791 | -1.335
-0.47 | -0.25325 | -1.2783
-0.46 | -0.23778 | -1.2238
-0.45 | -0.22433 | -1.1726
-0.44 | -0.20862 | -1.1173
-0.43 | -0.1983 | -1.0748
-0.42 | -0.18586 | -1.0218
-0.41 | -0.174 | -0.9779
-0.4 | -0.16405 | -0.9379
-0.39 | -0.15411 | -0.8929
-0.38 | -0.14437 | -0.8593
-0.37 | -0.13491 | -0.8127
-0.36 | -0.12512 | -0.7799
-0.35 | -0.11762 | -0.7528
-0.34 | -0.1094 | -0.7145
-0.33 | -0.10255 | -0.6864
-0.32 | -0.09548 | -0.6528
-0.31 | -0.0884 | -0.6239
-0.3 | -0.08271 | -0.5936
-0.29 | -0.07649 | -0.567
-0.28 | -0.07062 | -0.5357
-0.27 | -0.06554 | -0.5065
-0.26 | -0.06063 | -0.48328
-0.25 | -0.05571 | -0.45309
-0.24 | -0.05153 | -0.43427
-0.23 | -0.047429 | -0.41041
-0.22 | -0.043663 | -0.38476
-0.21 | -0.039862 | -0.36089
-0.2 | -0.036667 | -0.33735
-0.19 | -0.033439 | -0.31749
-0.18 | -0.030479 | -0.29427
-0.17 | -0.027804 | -0.2722
-0.16 | -0.02526 | -0.25289
-0.15 | -0.023038 | -0.23688
-0.14 | -0.020696 | -0.21638
-0.13 | -0.018659 | -0.20061
-0.12 | -0.016602 | -0.18435
-0.11 | -0.014778 | -0.16828
-0.1 | -0.013226 | -0.15451
-0.09 | -0.011719 | -0.14002
-0.08 | -0.010232 | -0.12673
-0.07 | -0.008827 | -0.11555
-0.06 | -0.007534 | -0.10539
-0.05 | -0.006219 | -0.09485
-0.04 | -0.0050724 | -0.0861
-0.03 | -0.0038097 | -0.077
-0.02 | -0.0026128 | -0.06895
-0.01 | -0.0013354 | -0.06149
0 | 9.5e-06 | -0.05393
0.01 | 0.0013532 | -0.047428
0.02 | 0.0029046 | -0.041587
0.03 | 0.0044965 | -0.035573
0.04 | 0.006241 | -0.02994
0.05 | 0.008367 | -0.02396
0.06 | 0.010705 | -0.018321
0.07 | 0.013254 | -0.011713
0.08 | 0.016174 | -0.0044076
0.09 | 0.019737 | 0.0037908
0.1 | 0.023554 | 0.012687
0.11 | 0.027796 | 0.023878
0.12 | 0.032843 | 0.037593
0.13 | 0.038889 | 0.054538
0.14 | 0.045183 | 0.07486
0.15 | 0.052486 | 0.09988
0.16 | 0.05991 | 0.13112
0.17 | 0.06989 | 0.16875
0.18 | 0.08068 | 0.21535
0.19 | 0.09334 | 0.27242
0.2 | 0.10778 | 0.34028
0.21 | 0.1234 | 0.4236
0.22 | 0.14219 | 0.5227
0.23 | 0.16183 | 0.6347
0.24 | 0.18552 | 0.778
0.25 | 0.21226 | 0.9506
0.26 | 0.241 | 1.1469
0.27 | 0.27399 | 1.3852
0.28 | 0.30881 | 1.6632
0.29 | 0.35068 | 1.9917
0.3 | 0.39834 | 2.387
0.31 | 0.44771 | 2.8465
0.32 | 0.50717 | 3.3893
0.33 | 0.5663 | 4.0224
0.34 | 0.6404 | 4.7826
0.35 | 0.7201 | 5.6492
0.36 | 0.8101 | 6.622
0.37 | 0.9139 | 7.85
0.38 | 1.022 | 9.276
0.39 | 1.1531 | 10.962
0.4 | 1.2977 | 12.94
0.41 | 1.4639 | 15.295
0.42 | 1.6531 | 18.093
0.43 | 1.8669 | 21.34
0.44 | 2.109 | 25.239
0.45 | 2.3954 | 29.794
0.46 | 2.7381 | 35.3
0.47 | 3.13 | 41.717
0.48 | 3.5826 | 49.378
0.49 | 4.1304 | 58.27
0.5 | 4.7923 | 69.23