## Diode Characteristic (uA-mm)
VGS (V) | VDS = 0.000 V | VDS = 0.500 V
-1.25 | -7.683 | -20.987
-1.24 | -7.399 | -20.37
-1.23 | -7.136 | -19.737
-1.22 | -6.848 | -19.117
-1.21 | -6.622 | -18.511
-1.2 | -6.361 | -17.984
-1.19 | -6.129 | -17.371
-1.18 | -5.895 | -16.76
-1.17 | -5.664 | -16.296
-1.16 | -5.485 | -15.747
-1.15 | -5.263 | -15.179
-1.14 | -5.073 | -14.701
-1.13 | -4.8872 | -14.225
-1.12 | -4.6899 | -13.798
-1.11 | -4.5171 | -13.382
-1.1 | -4.3399 | -12.913
-1.09 | -4.1941 | -12.51
-1.08 | -4.0189 | -12.118
-1.07 | -3.8612 | -11.672
-1.06 | -3.704 | -11.285
-1.05 | -3.5498 | -10.857
-1.04 | -3.4237 | -10.586
-1.03 | -3.2873 | -10.202
-1.02 | -3.158 | -9.868
-1.01 | -3.0263 | -9.514
-1 | -2.8967 | -9.16
-0.99 | -2.795 | -8.916
-0.98 | -2.6763 | -8.561
-0.97 | -2.574 | -8.29
-0.96 | -2.4642 | -8.006
-0.95 | -2.3679 | -7.712
-0.94 | -2.2666 | -7.455
-0.93 | -2.1694 | -7.211
-0.92 | -2.0831 | -6.925
-0.91 | -1.9812 | -6.693
-0.9 | -1.9061 | -6.465
-0.89 | -1.829 | -6.227
-0.88 | -1.7536 | -5.995
-0.87 | -1.6794 | -5.739
-0.86 | -1.6134 | -5.562
-0.85 | -1.5437 | -5.349
-0.84 | -1.4789 | -5.188
-0.83 | -1.4189 | -5.004
-0.82 | -1.353 | -4.8126
-0.81 | -1.2922 | -4.6341
-0.8 | -1.2389 | -4.4761
-0.79 | -1.1873 | -4.2951
-0.78 | -1.1326 | -4.1203
-0.77 | -1.0751 | -3.9571
-0.76 | -1.0245 | -3.8214
-0.75 | -0.9798 | -3.6569
-0.74 | -0.9358 | -3.5478
-0.73 | -0.8973 | -3.3927
-0.72 | -0.8553 | -3.2678
-0.71 | -0.8151 | -3.1538
-0.7 | -0.776 | -3.0097
-0.69 | -0.7351 | -2.8925
-0.68 | -0.7018 | -2.7679
-0.67 | -0.6657 | -2.673
-0.66 | -0.6374 | -2.5887
-0.65 | -0.6067 | -2.4577
-0.64 | -0.5794 | -2.3858
-0.63 | -0.5486 | -2.2805
-0.62 | -0.5223 | -2.1949
-0.61 | -0.498 | -2.1185
-0.6 | -0.47419 | -2.0168
-0.59 | -0.44638 | -1.9464
-0.58 | -0.42276 | -1.8576
-0.57 | -0.39999 | -1.7885
-0.56 | -0.38095 | -1.7113
-0.55 | -0.35981 | -1.6356
-0.54 | -0.34184 | -1.5753
-0.53 | -0.32291 | -1.5044
-0.52 | -0.30736 | -1.4432
-0.51 | -0.28883 | -1.3895
-0.5 | -0.27312 | -1.3326
-0.49 | -0.25781 | -1.2767
-0.48 | -0.24234 | -1.219
-0.47 | -0.22855 | -1.1709
-0.46 | -0.21766 | -1.1124
-0.45 | -0.20385 | -1.065
-0.44 | -0.19223 | -1.0191
-0.43 | -0.18105 | -0.9753
-0.42 | -0.16907 | -0.9333
-0.41 | -0.15881 | -0.8864
-0.4 | -0.1489 | -0.8448
-0.39 | -0.13804 | -0.8068
-0.38 | -0.13051 | -0.7664
-0.37 | -0.12133 | -0.7333
-0.36 | -0.11319 | -0.6997
-0.35 | -0.106 | -0.669
-0.34 | -0.09867 | -0.6424
-0.33 | -0.09263 | -0.6105
-0.32 | -0.08584 | -0.5828
-0.31 | -0.08037 | -0.551
-0.3 | -0.07446 | -0.5261
-0.29 | -0.06919 | -0.50105
-0.28 | -0.06439 | -0.47807
-0.27 | -0.05947 | -0.44971
-0.26 | -0.05497 | -0.42421
-0.25 | -0.05091 | -0.40209
-0.24 | -0.04689 | -0.38367
-0.23 | -0.043075 | -0.35967
-0.22 | -0.039969 | -0.33891
-0.21 | -0.036689 | -0.32087
-0.2 | -0.033497 | -0.30053
-0.19 | -0.030631 | -0.28005
-0.18 | -0.027991 | -0.26194
-0.17 | -0.025265 | -0.24556
-0.16 | -0.023095 | -0.22811
-0.15 | -0.021072 | -0.21128
-0.14 | -0.019088 | -0.19386
-0.13 | -0.016902 | -0.18131
-0.12 | -0.015212 | -0.16494
-0.11 | -0.013686 | -0.1519
-0.1 | -0.012229 | -0.13848
-0.09 | -0.010654 | -0.12661
-0.08 | -0.009376 | -0.11519
-0.07 | -0.0082 | -0.10517
-0.06 | -0.007035 | -0.09618
-0.05 | -0.005761 | -0.08684
-0.04 | -0.0046424 | -0.07849
-0.03 | -0.003564 | -0.07137
-0.02 | -0.0023782 | -0.06366
-0.01 | -0.0012624 | -0.05711
0 | -3.07e-05 | -0.05041
0.01 | 0.0012365 | -0.044565
0.02 | 0.0026667 | -0.038904
0.03 | 0.0041632 | -0.033571
0.04 | 0.005951 | -0.028149
0.05 | 0.00789 | -0.022892
0.06 | 0.009967 | -0.017047
0.07 | 0.012345 | -0.010963
0.08 | 0.015351 | -0.0039573
0.09 | 0.018482 | 0.004111
0.1 | 0.021899 | 0.013462
0.11 | 0.02607 | 0.02475
0.12 | 0.031004 | 0.038654
0.13 | 0.036166 | 0.055808
0.14 | 0.042207 | 0.07705
0.15 | 0.048981 | 0.10344
0.16 | 0.05673 | 0.13634
0.17 | 0.06576 | 0.17633
0.18 | 0.07619 | 0.22564
0.19 | 0.08834 | 0.28727
0.2 | 0.10101 | 0.36147
0.21 | 0.11612 | 0.45158
0.22 | 0.13336 | 0.55922
0.23 | 0.1524 | 0.6823
0.24 | 0.17422 | 0.8396
0.25 | 0.19761 | 1.0251
0.26 | 0.22409 | 1.2515
0.27 | 0.25644 | 1.5166
0.28 | 0.29069 | 1.8373
0.29 | 0.32917 | 2.2086
0.3 | 0.37394 | 2.6539
0.31 | 0.4215 | 3.1778
0.32 | 0.47476 | 3.7944
0.33 | 0.53646 | 4.5453
0.34 | 0.5918 | 5.4146
0.35 | 0.6685 | 6.383
0.36 | 0.7536 | 7.611
0.37 | 0.8506 | 9.081
0.38 | 0.9601 | 10.801
0.39 | 1.08 | 12.82
0.4 | 1.2155 | 15.232
0.41 | 1.3732 | 18.099
0.42 | 1.559 | 21.524
0.43 | 1.7645 | 25.556
0.44 | 1.9994 | 30.388
0.45 | 2.2759 | 36.135
0.46 | 2.597 | 42.926
0.47 | 2.9728 | 51.149
0.48 | 3.4234 | 60.85
0.49 | 3.9545 | 72.13
0.5 | 4.589 | 86.02