## Diode Characteristic (uA-mm)
VGS (V) | VDS = 0.000 V | VDS = 0.500 V
-1.25 | -8.714 | -24.486
-1.24 | -8.448 | -23.755
-1.23 | -8.151 | -22.936
-1.22 | -7.854 | -22.295
-1.21 | -7.589 | -21.63
-1.2 | -7.3 | -20.91
-1.19 | -7.023 | -20.302
-1.18 | -6.766 | -19.681
-1.17 | -6.512 | -19.058
-1.16 | -6.269 | -18.386
-1.15 | -6.046 | -17.752
-1.14 | -5.809 | -17.21
-1.13 | -5.575 | -16.755
-1.12 | -5.383 | -16.164
-1.11 | -5.177 | -15.672
-1.1 | -4.9679 | -15.092
-1.09 | -4.7788 | -14.629
-1.08 | -4.6045 | -14.196
-1.07 | -4.4197 | -13.774
-1.06 | -4.2435 | -13.275
-1.05 | -4.0735 | -12.838
-1.04 | -3.9062 | -12.398
-1.03 | -3.7654 | -11.997
-1.02 | -3.6227 | -11.638
-1.01 | -3.487 | -11.27
-1 | -3.339 | -10.914
-0.99 | -3.2274 | -10.534
-0.98 | -3.1104 | -10.164
-0.97 | -2.9727 | -9.836
-0.96 | -2.8602 | -9.46
-0.95 | -2.7318 | -9.18
-0.94 | -2.6228 | -8.872
-0.93 | -2.5213 | -8.56
-0.92 | -2.4202 | -8.265
-0.91 | -2.3117 | -7.961
-0.9 | -2.2284 | -7.655
-0.89 | -2.1281 | -7.387
-0.88 | -2.0335 | -7.148
-0.87 | -1.9524 | -6.897
-0.86 | -1.8716 | -6.624
-0.85 | -1.7937 | -6.375
-0.84 | -1.71 | -6.16
-0.83 | -1.6436 | -5.925
-0.82 | -1.5687 | -5.724
-0.81 | -1.501 | -5.52
-0.8 | -1.4338 | -5.345
-0.79 | -1.3717 | -5.147
-0.78 | -1.3116 | -4.9861
-0.77 | -1.2551 | -4.7704
-0.76 | -1.2014 | -4.6014
-0.75 | -1.1391 | -4.4224
-0.74 | -1.0954 | -4.2624
-0.73 | -1.046 | -4.1011
-0.72 | -0.9887 | -3.9361
-0.71 | -0.9458 | -3.7896
-0.7 | -0.9026 | -3.6626
-0.69 | -0.8587 | -3.5398
-0.68 | -0.8191 | -3.3665
-0.67 | -0.7789 | -3.2397
-0.66 | -0.7434 | -3.1014
-0.65 | -0.7039 | -3.0014
-0.64 | -0.6709 | -2.8667
-0.63 | -0.6363 | -2.761
-0.62 | -0.6065 | -2.6483
-0.61 | -0.5744 | -2.547
-0.6 | -0.5441 | -2.4538
-0.59 | -0.517 | -2.3621
-0.58 | -0.4983 | -2.2524
-0.57 | -0.4713 | -2.1727
-0.56 | -0.44697 | -2.0807
-0.55 | -0.42331 | -2.0008
-0.54 | -0.4013 | -1.9099
-0.53 | -0.37828 | -1.8317
-0.52 | -0.3589 | -1.7593
-0.51 | -0.33753 | -1.6804
-0.5 | -0.32022 | -1.6084
-0.49 | -0.30069 | -1.5417
-0.48 | -0.28511 | -1.4849
-0.47 | -0.26793 | -1.4138
-0.46 | -0.25116 | -1.3537
-0.45 | -0.23774 | -1.2908
-0.44 | -0.22403 | -1.2416
-0.43 | -0.21056 | -1.1955
-0.42 | -0.19782 | -1.1431
-0.41 | -0.18483 | -1.0874
-0.4 | -0.17447 | -1.0418
-0.39 | -0.16236 | -1.0012
-0.38 | -0.15233 | -0.9578
-0.37 | -0.1423 | -0.9126
-0.36 | -0.13402 | -0.8797
-0.35 | -0.1247 | -0.837
-0.34 | -0.11657 | -0.8016
-0.33 | -0.1083 | -0.7593
-0.32 | -0.10054 | -0.7255
-0.31 | -0.09363 | -0.6909
-0.3 | -0.08741 | -0.6576
-0.29 | -0.08057 | -0.6258
-0.28 | -0.0752 | -0.5969
-0.27 | -0.0696 | -0.5673
-0.26 | -0.06398 | -0.5391
-0.25 | -0.05904 | -0.5103
-0.24 | -0.05426 | -0.48437
-0.23 | -0.05032 | -0.45989
-0.22 | -0.046381 | -0.43456
-0.21 | -0.042401 | -0.40767
-0.2 | -0.03878 | -0.3808
-0.19 | -0.035255 | -0.35568
-0.18 | -0.032243 | -0.33076
-0.17 | -0.029562 | -0.30848
-0.16 | -0.026741 | -0.28715
-0.15 | -0.024224 | -0.26601
-0.14 | -0.021688 | -0.24737
-0.13 | -0.019642 | -0.22952
-0.12 | -0.017585 | -0.21067
-0.11 | -0.015801 | -0.19374
-0.1 | -0.014081 | -0.17721
-0.09 | -0.012438 | -0.16459
-0.08 | -0.010764 | -0.14972
-0.07 | -0.009315 | -0.13689
-0.06 | -0.007945 | -0.12377
-0.05 | -0.006651 | -0.11269
-0.04 | -0.005266 | -0.10229
-0.03 | -0.0039967 | -0.09127
-0.02 | -0.0027717 | -0.08274
-0.01 | -0.0013815 | -0.07358
0 | -3.66e-05 | -0.06538
0.01 | 0.0014436 | -0.0583
0.02 | 0.003004 | -0.0509
0.03 | 0.0048132 | -0.043977
0.04 | 0.006687 | -0.037199
0.05 | 0.00885 | -0.030281
0.06 | 0.011479 | -0.023665
0.07 | 0.014297 | -0.016193
0.08 | 0.017438 | -0.008517
0.09 | 0.020953 | 0.0003169
0.1 | 0.025246 | 0.010526
0.11 | 0.029937 | 0.022215
0.12 | 0.035194 | 0.036538
0.13 | 0.041294 | 0.053603
0.14 | 0.048397 | 0.07375
0.15 | 0.056024 | 0.09915
0.16 | 0.06417 | 0.13057
0.17 | 0.07485 | 0.16886
0.18 | 0.08623 | 0.21478
0.19 | 0.0999 | 0.27097
0.2 | 0.11428 | 0.33959
0.21 | 0.13204 | 0.42103
0.22 | 0.15173 | 0.51869
0.23 | 0.17275 | 0.6287
0.24 | 0.19673 | 0.7704
0.25 | 0.22405 | 0.9374
0.26 | 0.25504 | 1.1313
0.27 | 0.29014 | 1.3615
0.28 | 0.32751 | 1.6346
0.29 | 0.37277 | 1.9548
0.3 | 0.42051 | 2.3339
0.31 | 0.47487 | 2.7771
0.32 | 0.53508 | 3.2954
0.33 | 0.5875 | 3.9062
0.34 | 0.6645 | 4.6262
0.35 | 0.7482 | 5.458
0.36 | 0.8386 | 6.377
0.37 | 0.9474 | 7.551
0.38 | 1.0666 | 8.892
0.39 | 1.1998 | 10.487
0.4 | 1.3512 | 12.347
0.41 | 1.5248 | 14.533
0.42 | 1.7169 | 17.138
0.43 | 1.9342 | 20.204
0.44 | 2.1896 | 23.789
0.45 | 2.4868 | 28.041
0.46 | 2.8292 | 33.118
0.47 | 3.236 | 39.067
0.48 | 3.7047 | 46.164
0.49 | 4.2808 | 54.578
0.5 | 4.9241 | 64.2