## Diode Characteristic (uA-mm)
VGS (V) | VDS = 0.000 V | VDS = 0.500 V
-1.25 | -8.21 | -23.021
-1.24 | -7.92 | -22.268
-1.23 | -7.585 | -21.647
-1.22 | -7.328 | -20.945
-1.21 | -7.058 | -20.302
-1.2 | -6.797 | -19.729
-1.19 | -6.533 | -18.989
-1.18 | -6.302 | -18.383
-1.17 | -6.078 | -17.835
-1.16 | -5.818 | -17.222
-1.15 | -5.585 | -16.662
-1.14 | -5.39 | -16.211
-1.13 | -5.192 | -15.72
-1.12 | -4.987 | -15.126
-1.11 | -4.7819 | -14.656
-1.1 | -4.6009 | -14.129
-1.09 | -4.4366 | -13.68
-1.08 | -4.2422 | -13.242
-1.07 | -4.0831 | -12.827
-1.06 | -3.9357 | -12.365
-1.05 | -3.7819 | -11.942
-1.04 | -3.643 | -11.582
-1.03 | -3.4839 | -11.151
-1.02 | -3.3577 | -10.778
-1.01 | -3.2253 | -10.421
-1 | -3.1024 | -10.063
-0.99 | -2.9696 | -9.723
-0.98 | -2.8536 | -9.37
-0.97 | -2.7467 | -9.039
-0.96 | -2.6248 | -8.757
-0.95 | -2.5268 | -8.425
-0.94 | -2.417 | -8.142
-0.93 | -2.3283 | -7.855
-0.92 | -2.2194 | -7.57
-0.91 | -2.1319 | -7.31
-0.9 | -2.0436 | -7.047
-0.89 | -1.9595 | -6.793
-0.88 | -1.8785 | -6.563
-0.87 | -1.797 | -6.314
-0.86 | -1.7184 | -6.061
-0.85 | -1.6447 | -5.84
-0.84 | -1.5785 | -5.631
-0.83 | -1.5153 | -5.441
-0.82 | -1.4321 | -5.247
-0.81 | -1.3827 | -5.048
-0.8 | -1.3181 | -4.8902
-0.79 | -1.2541 | -4.7012
-0.78 | -1.2041 | -4.5128
-0.77 | -1.1543 | -4.3481
-0.76 | -1.0955 | -4.1723
-0.75 | -1.0479 | -4.0234
-0.74 | -0.9976 | -3.8522
-0.73 | -0.9487 | -3.7181
-0.72 | -0.9089 | -3.5689
-0.71 | -0.865 | -3.4354
-0.7 | -0.8245 | -3.3174
-0.69 | -0.7839 | -3.1856
-0.68 | -0.7437 | -3.054
-0.67 | -0.7053 | -2.9351
-0.66 | -0.6716 | -2.8105
-0.65 | -0.6395 | -2.7067
-0.64 | -0.611 | -2.5873
-0.63 | -0.5809 | -2.4909
-0.62 | -0.548 | -2.3911
-0.61 | -0.5209 | -2.2886
-0.6 | -0.49614 | -2.1913
-0.59 | -0.472 | -2.1097
-0.58 | -0.44746 | -2.0228
-0.57 | -0.42489 | -1.9479
-0.56 | -0.40125 | -1.8593
-0.55 | -0.37994 | -1.7893
-0.54 | -0.36093 | -1.7123
-0.53 | -0.34117 | -1.6399
-0.52 | -0.32306 | -1.5796
-0.51 | -0.30594 | -1.5006
-0.5 | -0.28678 | -1.4462
-0.49 | -0.27245 | -1.3767
-0.48 | -0.25599 | -1.3266
-0.47 | -0.2422 | -1.2703
-0.46 | -0.22786 | -1.2136
-0.45 | -0.2144 | -1.1656
-0.44 | -0.20216 | -1.1015
-0.43 | -0.19002 | -1.0697
-0.42 | -0.17859 | -1.0113
-0.41 | -0.16733 | -0.9703
-0.4 | -0.15657 | -0.9251
-0.39 | -0.14712 | -0.8829
-0.38 | -0.13763 | -0.8475
-0.37 | -0.12816 | -0.8061
-0.36 | -0.11965 | -0.7687
-0.35 | -0.11161 | -0.7321
-0.34 | -0.10401 | -0.6944
-0.33 | -0.09689 | -0.6683
-0.32 | -0.09034 | -0.6336
-0.31 | -0.08453 | -0.604
-0.3 | -0.07806 | -0.5734
-0.29 | -0.07267 | -0.5459
-0.28 | -0.06742 | -0.5184
-0.27 | -0.06192 | -0.49592
-0.26 | -0.05744 | -0.46531
-0.25 | -0.05302 | -0.44571
-0.24 | -0.049339 | -0.4238
-0.23 | -0.045599 | -0.39803
-0.22 | -0.04191 | -0.37461
-0.21 | -0.038431 | -0.35274
-0.2 | -0.03523 | -0.33004
-0.19 | -0.032083 | -0.31075
-0.18 | -0.029377 | -0.2921
-0.17 | -0.026665 | -0.27146
-0.16 | -0.024085 | -0.2526
-0.15 | -0.021903 | -0.23591
-0.14 | -0.019846 | -0.21655
-0.13 | -0.017901 | -0.20066
-0.12 | -0.015952 | -0.1857
-0.11 | -0.014351 | -0.16994
-0.1 | -0.012725 | -0.15698
-0.09 | -0.011253 | -0.1425
-0.08 | -0.009796 | -0.1302
-0.07 | -0.008466 | -0.11836
-0.06 | -0.007244 | -0.10731
-0.05 | -0.006075 | -0.09728
-0.04 | -0.0048846 | -0.08803
-0.03 | -0.0036744 | -0.07947
-0.02 | -0.0025248 | -0.07182
-0.01 | -0.0012844 | -0.0642
0 | 1e-07 | -0.05607
0.01 | 0.001294 | -0.049393
0.02 | 0.0027985 | -0.043794
0.03 | 0.0043611 | -0.037526
0.04 | 0.006091 | -0.031845
0.05 | 0.008262 | -0.025691
0.06 | 0.010506 | -0.019685
0.07 | 0.012993 | -0.013029
0.08 | 0.015817 | -0.005809
0.09 | 0.019285 | 0.0025398
0.1 | 0.022946 | 0.012386
0.11 | 0.027172 | 0.024075
0.12 | 0.03206 | 0.03833
0.13 | 0.037667 | 0.055849
0.14 | 0.043914 | 0.07697
0.15 | 0.050945 | 0.10329
0.16 | 0.05797 | 0.13641
0.17 | 0.06769 | 0.17695
0.18 | 0.07793 | 0.22637
0.19 | 0.08961 | 0.28718
0.2 | 0.10332 | 0.36083
0.21 | 0.11857 | 0.45305
0.22 | 0.13626 | 0.56169
0.23 | 0.15519 | 0.6835
0.24 | 0.178 | 0.8404
0.25 | 0.20272 | 1.0279
0.26 | 0.2305 | 1.2516
0.27 | 0.26221 | 1.5147
0.28 | 0.29836 | 1.8286
0.29 | 0.33613 | 2.2068
0.3 | 0.38129 | 2.6459
0.31 | 0.42964 | 3.1733
0.32 | 0.48534 | 3.7891
0.33 | 0.54868 | 4.521
0.34 | 0.603 | 5.387
0.35 | 0.6837 | 6.356
0.36 | 0.77 | 7.563
0.37 | 0.8646 | 9.014
0.38 | 0.9799 | 10.718
0.39 | 1.1011 | 12.733
0.4 | 1.2445 | 15.1
0.41 | 1.4004 | 17.972
0.42 | 1.5936 | 21.345
0.43 | 1.803 | 25.392
0.44 | 2.0423 | 30.141
0.45 | 2.3256 | 35.81
0.46 | 2.6553 | 42.665
0.47 | 3.0438 | 50.676
0.48 | 3.514 | 60.13
0.49 | 4.0699 | 71.61
0.5 | 4.7216 | 85.13