## Diode Characteristic (uA-mm)
VGS (V) | VDS = 0.000 V | VDS = 0.500 V
-1.25 | -8.815 | -24.538
-1.24 | -8.499 | -23.68
-1.23 | -8.192 | -22.889
-1.22 | -7.887 | -22.212
-1.21 | -7.536 | -21.544
-1.2 | -7.319 | -20.929
-1.19 | -7.049 | -20.204
-1.18 | -6.783 | -19.541
-1.17 | -6.517 | -19.042
-1.16 | -6.299 | -18.349
-1.15 | -6.061 | -17.707
-1.14 | -5.832 | -17.219
-1.13 | -5.615 | -16.661
-1.12 | -5.403 | -16.123
-1.11 | -5.176 | -15.6
-1.1 | -4.9941 | -15.102
-1.09 | -4.8068 | -14.619
-1.08 | -4.6324 | -14.123
-1.07 | -4.459 | -13.687
-1.06 | -4.2928 | -13.197
-1.05 | -4.1069 | -12.82
-1.04 | -3.9661 | -12.338
-1.03 | -3.7894 | -11.932
-1.02 | -3.6422 | -11.519
-1.01 | -3.4986 | -11.16
-1 | -3.3585 | -10.747
-0.99 | -3.2394 | -10.416
-0.98 | -3.098 | -10.089
-0.97 | -2.9715 | -9.742
-0.96 | -2.8533 | -9.392
-0.95 | -2.7244 | -9.095
-0.94 | -2.6117 | -8.744
-0.93 | -2.4959 | -8.479
-0.92 | -2.4151 | -8.162
-0.91 | -2.3192 | -7.878
-0.9 | -2.2183 | -7.614
-0.89 | -2.1256 | -7.385
-0.88 | -2.0251 | -7.136
-0.87 | -1.9537 | -6.848
-0.86 | -1.869 | -6.583
-0.85 | -1.7826 | -6.369
-0.84 | -1.7136 | -6.125
-0.83 | -1.6397 | -5.921
-0.82 | -1.5684 | -5.651
-0.81 | -1.4948 | -5.474
-0.8 | -1.4331 | -5.277
-0.79 | -1.3612 | -5.106
-0.78 | -1.3083 | -4.9171
-0.77 | -1.2465 | -4.7409
-0.76 | -1.1936 | -4.5183
-0.75 | -1.1332 | -4.3776
-0.74 | -1.0857 | -4.2097
-0.73 | -1.0386 | -4.0369
-0.72 | -0.9958 | -3.9087
-0.71 | -0.9428 | -3.7698
-0.7 | -0.8977 | -3.6247
-0.69 | -0.8523 | -3.464
-0.68 | -0.8122 | -3.3329
-0.67 | -0.7775 | -3.1896
-0.66 | -0.7369 | -3.0732
-0.65 | -0.7029 | -2.9596
-0.64 | -0.6666 | -2.8525
-0.63 | -0.6347 | -2.7288
-0.62 | -0.6039 | -2.5916
-0.61 | -0.5701 | -2.4987
-0.6 | -0.5414 | -2.4058
-0.59 | -0.5142 | -2.3011
-0.58 | -0.49042 | -2.2067
-0.57 | -0.46409 | -2.1216
-0.56 | -0.43944 | -2.0205
-0.55 | -0.41778 | -1.9586
-0.54 | -0.39664 | -1.8772
-0.53 | -0.37475 | -1.7964
-0.52 | -0.35285 | -1.7106
-0.51 | -0.33246 | -1.6472
-0.5 | -0.31556 | -1.5768
-0.49 | -0.29849 | -1.5066
-0.48 | -0.28079 | -1.4348
-0.47 | -0.26473 | -1.3827
-0.46 | -0.24977 | -1.3227
-0.45 | -0.2361 | -1.2614
-0.44 | -0.21987 | -1.2108
-0.43 | -0.20736 | -1.1624
-0.42 | -0.19388 | -1.0939
-0.41 | -0.18182 | -1.0539
-0.4 | -0.17157 | -1.0136
-0.39 | -0.16036 | -0.9634
-0.38 | -0.15043 | -0.9202
-0.37 | -0.14043 | -0.8753
-0.36 | -0.13139 | -0.8393
-0.35 | -0.12273 | -0.8063
-0.34 | -0.11445 | -0.7608
-0.33 | -0.1062 | -0.7249
-0.32 | -0.09887 | -0.6942
-0.31 | -0.09255 | -0.6656
-0.3 | -0.08585 | -0.6313
-0.29 | -0.07919 | -0.5996
-0.28 | -0.07343 | -0.5666
-0.27 | -0.06818 | -0.5395
-0.26 | -0.06327 | -0.5107
-0.25 | -0.05822 | -0.48808
-0.24 | -0.05331 | -0.46493
-0.23 | -0.049715 | -0.43857
-0.22 | -0.045907 | -0.41288
-0.21 | -0.041684 | -0.38861
-0.2 | -0.038383 | -0.36446
-0.19 | -0.035141 | -0.34318
-0.18 | -0.032062 | -0.32064
-0.17 | -0.029014 | -0.29839
-0.16 | -0.026494 | -0.27729
-0.15 | -0.024069 | -0.25712
-0.14 | -0.021668 | -0.23927
-0.13 | -0.019404 | -0.21822
-0.12 | -0.017471 | -0.19767
-0.11 | -0.015616 | -0.18084
-0.1 | -0.013888 | -0.1677
-0.09 | -0.012182 | -0.154
-0.08 | -0.010617 | -0.14125
-0.07 | -0.009236 | -0.12879
-0.06 | -0.007896 | -0.11752
-0.05 | -0.00651 | -0.10558
-0.04 | -0.005244 | -0.09591
-0.03 | -0.0039499 | -0.08666
-0.02 | -0.0026616 | -0.07687
-0.01 | -0.0013931 | -0.06961
0 | -1.51e-05 | -0.05984
0.01 | 0.0013794 | -0.05356
0.02 | 0.0029595 | -0.047041
0.03 | 0.0046149 | -0.041077
0.04 | 0.006381 | -0.034172
0.05 | 0.008617 | -0.027822
0.06 | 0.010885 | -0.021611
0.07 | 0.013542 | -0.014799
0.08 | 0.016583 | -0.007291
0.09 | 0.020143 | 0.0008903
0.1 | 0.023949 | 0.010498
0.11 | 0.028247 | 0.021867
0.12 | 0.033506 | 0.035468
0.13 | 0.039404 | 0.051904
0.14 | 0.045888 | 0.07146
0.15 | 0.053099 | 0.09578
0.16 | 0.06091 | 0.1261
0.17 | 0.07083 | 0.16277
0.18 | 0.08229 | 0.20724
0.19 | 0.09458 | 0.26133
0.2 | 0.10924 | 0.32584
0.21 | 0.12492 | 0.40511
0.22 | 0.1436 | 0.49996
0.23 | 0.16465 | 0.6046
0.24 | 0.18762 | 0.7402
0.25 | 0.21406 | 0.9034
0.26 | 0.24249 | 1.0902
0.27 | 0.27637 | 1.3119
0.28 | 0.31324 | 1.5769
0.29 | 0.3542 | 1.8904
0.3 | 0.40168 | 2.2558
0.31 | 0.45239 | 2.6854
0.32 | 0.51129 | 3.1966
0.33 | 0.5707 | 3.7821
0.34 | 0.6437 | 4.4913
0.35 | 0.7266 | 5.3116
0.36 | 0.8163 | 6.202
0.37 | 0.9215 | 7.351
0.38 | 1.0366 | 8.695
0.39 | 1.1696 | 10.243
0.4 | 1.312 | 12.058
0.41 | 1.4808 | 14.227
0.42 | 1.6748 | 16.814
0.43 | 1.8939 | 19.857
0.44 | 2.1398 | 23.382
0.45 | 2.4352 | 27.625
0.46 | 2.7799 | 32.639
0.47 | 3.1825 | 38.515
0.48 | 3.6426 | 45.544
0.49 | 4.2011 | 53.91
0.5 | 4.8528 | 63.51