## Diode Characteristic (uA-mm)
VGS (V) | VDS = 0.000 V | VDS = 0.500 V
-1.25 | -8.904 | -25.142
-1.24 | -8.582 | -24.377
-1.23 | -8.24 | -23.595
-1.22 | -7.985 | -22.802
-1.21 | -7.674 | -22.059
-1.2 | -7.412 | -21.379
-1.19 | -7.088 | -20.709
-1.18 | -6.807 | -20.025
-1.17 | -6.575 | -19.434
-1.16 | -6.354 | -18.724
-1.15 | -6.081 | -18.207
-1.14 | -5.848 | -17.517
-1.13 | -5.634 | -16.964
-1.12 | -5.412 | -16.427
-1.11 | -5.224 | -15.962
-1.1 | -4.9892 | -15.459
-1.09 | -4.8009 | -14.965
-1.08 | -4.6219 | -14.41
-1.07 | -4.4331 | -13.96
-1.06 | -4.2671 | -13.489
-1.05 | -4.0972 | -13.031
-1.04 | -3.9423 | -12.618
-1.03 | -3.7816 | -12.149
-1.02 | -3.6294 | -11.792
-1.01 | -3.4895 | -11.326
-1 | -3.3556 | -11.017
-0.99 | -3.2152 | -10.625
-0.98 | -3.0837 | -10.248
-0.97 | -2.9607 | -9.932
-0.96 | -2.8573 | -9.606
-0.95 | -2.7273 | -9.232
-0.94 | -2.6132 | -8.913
-0.93 | -2.5075 | -8.64
-0.92 | -2.3966 | -8.323
-0.91 | -2.305 | -7.999
-0.9 | -2.2109 | -7.741
-0.89 | -2.1123 | -7.467
-0.88 | -2.028 | -7.211
-0.87 | -1.9414 | -6.92
-0.86 | -1.8585 | -6.708
-0.85 | -1.7772 | -6.431
-0.84 | -1.6973 | -6.231
-0.83 | -1.6263 | -5.998
-0.82 | -1.547 | -5.755
-0.81 | -1.4877 | -5.551
-0.8 | -1.4158 | -5.364
-0.79 | -1.349 | -5.124
-0.78 | -1.2934 | -4.9627
-0.77 | -1.2247 | -4.778
-0.76 | -1.1768 | -4.6187
-0.75 | -1.1237 | -4.4096
-0.74 | -1.0645 | -4.2319
-0.73 | -1.0155 | -4.0986
-0.72 | -0.9679 | -3.9446
-0.71 | -0.917 | -3.803
-0.7 | -0.8787 | -3.6373
-0.69 | -0.8364 | -3.5155
-0.68 | -0.7944 | -3.3696
-0.67 | -0.761 | -3.2405
-0.66 | -0.7189 | -3.1081
-0.65 | -0.6837 | -2.974
-0.64 | -0.6503 | -2.8574
-0.63 | -0.6205 | -2.7265
-0.62 | -0.5887 | -2.6352
-0.61 | -0.5547 | -2.5182
-0.6 | -0.528 | -2.4189
-0.59 | -0.5005 | -2.3176
-0.58 | -0.4763 | -2.2383
-0.57 | -0.44937 | -2.1364
-0.56 | -0.42405 | -2.0635
-0.55 | -0.40385 | -1.975
-0.54 | -0.38075 | -1.8879
-0.53 | -0.36145 | -1.8098
-0.52 | -0.34399 | -1.7224
-0.51 | -0.32428 | -1.6476
-0.5 | -0.30574 | -1.5858
-0.49 | -0.28872 | -1.5279
-0.48 | -0.27177 | -1.4569
-0.47 | -0.25472 | -1.3885
-0.46 | -0.24111 | -1.3341
-0.45 | -0.22634 | -1.2776
-0.44 | -0.21325 | -1.2251
-0.43 | -0.19864 | -1.1735
-0.42 | -0.18627 | -1.1281
-0.41 | -0.17542 | -1.0721
-0.4 | -0.16505 | -1.0322
-0.39 | -0.15438 | -0.982
-0.38 | -0.1442 | -0.9353
-0.37 | -0.13484 | -0.8949
-0.36 | -0.12561 | -0.8559
-0.35 | -0.11743 | -0.8152
-0.34 | -0.10998 | -0.7743
-0.33 | -0.10282 | -0.7373
-0.32 | -0.09536 | -0.6984
-0.31 | -0.08873 | -0.6647
-0.3 | -0.08156 | -0.6308
-0.29 | -0.07629 | -0.6064
-0.28 | -0.07081 | -0.5729
-0.27 | -0.06531 | -0.5461
-0.26 | -0.06055 | -0.5194
-0.25 | -0.05558 | -0.49287
-0.24 | -0.05148 | -0.46968
-0.23 | -0.04757 | -0.43968
-0.22 | -0.043924 | -0.41845
-0.21 | -0.040041 | -0.39227
-0.2 | -0.037047 | -0.3691
-0.19 | -0.034072 | -0.34772
-0.18 | -0.031003 | -0.32366
-0.17 | -0.028235 | -0.29993
-0.16 | -0.025699 | -0.28047
-0.15 | -0.023369 | -0.26105
-0.14 | -0.021197 | -0.24124
-0.13 | -0.018876 | -0.22314
-0.12 | -0.016987 | -0.20686
-0.11 | -0.015265 | -0.1887
-0.1 | -0.013546 | -0.17261
-0.09 | -0.011862 | -0.15946
-0.08 | -0.010461 | -0.14572
-0.07 | -0.008972 | -0.13216
-0.06 | -0.00774 | -0.12088
-0.05 | -0.006291 | -0.10885
-0.04 | -0.005092 | -0.09916
-0.03 | -0.0038591 | -0.08817
-0.02 | -0.0026513 | -0.07919
-0.01 | -0.0013473 | -0.07164
0 | -7e-06 | -0.06342
0.01 | 0.0013608 | -0.05703
0.02 | 0.0029082 | -0.049183
0.03 | 0.0045163 | -0.042654
0.04 | 0.006271 | -0.036462
0.05 | 0.008532 | -0.029754
0.06 | 0.010816 | -0.023129
0.07 | 0.013353 | -0.016254
0.08 | 0.016346 | -0.008556
0.09 | 0.019839 | -0.0005232
0.1 | 0.023651 | 0.009268
0.11 | 0.028057 | 0.020188
0.12 | 0.03304 | 0.03363
0.13 | 0.038942 | 0.050047
0.14 | 0.04567 | 0.06917
0.15 | 0.052674 | 0.09316
0.16 | 0.06003 | 0.1227
0.17 | 0.07023 | 0.15798
0.18 | 0.08165 | 0.20144
0.19 | 0.09385 | 0.25387
0.2 | 0.10875 | 0.31816
0.21 | 0.12404 | 0.39672
0.22 | 0.14307 | 0.4873
0.23 | 0.16351 | 0.5926
0.24 | 0.18745 | 0.7244
0.25 | 0.21335 | 0.8826
0.26 | 0.24271 | 1.0662
0.27 | 0.27555 | 1.2822
0.28 | 0.31525 | 1.5372
0.29 | 0.35605 | 1.8359
0.3 | 0.40342 | 2.1987
0.31 | 0.45483 | 2.6186
0.32 | 0.51464 | 3.1023
0.33 | 0.5712 | 3.6863
0.34 | 0.6442 | 4.3597
0.35 | 0.7261 | 5.1584
0.36 | 0.8162 | 6.043
0.37 | 0.9213 | 7.152
0.38 | 1.0409 | 8.432
0.39 | 1.1694 | 9.921
0.4 | 1.3185 | 11.703
0.41 | 1.4808 | 13.773
0.42 | 1.682 | 16.223
0.43 | 1.8949 | 19.103
0.44 | 2.1453 | 22.472
0.45 | 2.4499 | 26.5
0.46 | 2.799 | 31.264
0.47 | 3.2028 | 36.932
0.48 | 3.683 | 43.582
0.49 | 4.2425 | 51.496
0.5 | 4.9302 | 60.57