## Diode Characteristic (uA-mm)
VGS (V) | VDS = 0.000 V | VDS = 0.500 V
-1.25 | -10.012 | -28.726
-1.24 | -9.586 | -27.75
-1.23 | -9.217 | -26.859
-1.22 | -8.903 | -26.104
-1.21 | -8.521 | -25.191
-1.2 | -8.212 | -24.462
-1.19 | -7.913 | -23.553
-1.18 | -7.578 | -22.772
-1.17 | -7.288 | -22.133
-1.16 | -7.016 | -21.331
-1.15 | -6.713 | -20.547
-1.14 | -6.453 | -19.903
-1.13 | -6.247 | -19.234
-1.12 | -5.996 | -18.65
-1.11 | -5.741 | -17.981
-1.1 | -5.534 | -17.408
-1.09 | -5.309 | -16.826
-1.08 | -5.118 | -16.257
-1.07 | -4.911 | -15.673
-1.06 | -4.7207 | -15.149
-1.05 | -4.5237 | -14.658
-1.04 | -4.3229 | -14.114
-1.03 | -4.1363 | -13.628
-1.02 | -3.9751 | -13.171
-1.01 | -3.8168 | -12.747
-1 | -3.652 | -12.309
-0.99 | -3.5282 | -11.821
-0.98 | -3.3671 | -11.407
-0.97 | -3.2203 | -10.972
-0.96 | -3.0796 | -10.598
-0.95 | -2.953 | -10.247
-0.94 | -2.8317 | -9.893
-0.93 | -2.7204 | -9.536
-0.92 | -2.5864 | -9.181
-0.91 | -2.4899 | -8.879
-0.9 | -2.3804 | -8.509
-0.89 | -2.2716 | -8.236
-0.88 | -2.1727 | -7.971
-0.87 | -2.0905 | -7.638
-0.86 | -1.9985 | -7.393
-0.85 | -1.8908 | -7.108
-0.84 | -1.816 | -6.834
-0.83 | -1.7363 | -6.58
-0.82 | -1.6539 | -6.332
-0.81 | -1.5809 | -6.105
-0.8 | -1.504 | -5.837
-0.79 | -1.4406 | -5.601
-0.78 | -1.3694 | -5.397
-0.77 | -1.3077 | -5.206
-0.76 | -1.2446 | -4.9868
-0.75 | -1.1908 | -4.7886
-0.74 | -1.1376 | -4.5937
-0.73 | -1.0765 | -4.4204
-0.72 | -1.0285 | -4.2487
-0.71 | -0.978 | -4.0777
-0.7 | -0.9303 | -3.9257
-0.69 | -0.8884 | -3.7724
-0.68 | -0.8445 | -3.5888
-0.67 | -0.8042 | -3.4515
-0.66 | -0.7621 | -3.3254
-0.65 | -0.7218 | -3.191
-0.64 | -0.686 | -3.0533
-0.63 | -0.6497 | -2.9373
-0.62 | -0.6166 | -2.8178
-0.61 | -0.586 | -2.6949
-0.6 | -0.5543 | -2.592
-0.59 | -0.5228 | -2.4723
-0.58 | -0.49758 | -2.3651
-0.57 | -0.47183 | -2.274
-0.56 | -0.44952 | -2.173
-0.55 | -0.42322 | -2.0774
-0.54 | -0.3982 | -2.003
-0.53 | -0.37635 | -1.9098
-0.52 | -0.35668 | -1.8396
-0.51 | -0.3382 | -1.7625
-0.5 | -0.3186 | -1.6812
-0.49 | -0.29809 | -1.6075
-0.48 | -0.28343 | -1.5367
-0.47 | -0.2656 | -1.4716
-0.46 | -0.25072 | -1.4039
-0.45 | -0.23344 | -1.3417
-0.44 | -0.2195 | -1.2825
-0.43 | -0.20749 | -1.2224
-0.42 | -0.19301 | -1.1627
-0.41 | -0.18266 | -1.1167
-0.4 | -0.16949 | -1.0583
-0.39 | -0.15955 | -1.0143
-0.38 | -0.14916 | -0.9622
-0.37 | -0.13941 | -0.9196
-0.36 | -0.1304 | -0.8821
-0.35 | -0.12166 | -0.8392
-0.34 | -0.11352 | -0.8003
-0.33 | -0.10557 | -0.7586
-0.32 | -0.09783 | -0.7251
-0.31 | -0.09183 | -0.6896
-0.3 | -0.08495 | -0.6532
-0.29 | -0.07818 | -0.6213
-0.28 | -0.07259 | -0.5895
-0.27 | -0.067 | -0.5606
-0.26 | -0.06221 | -0.5284
-0.25 | -0.05713 | -0.5036
-0.24 | -0.05269 | -0.48213
-0.23 | -0.048942 | -0.45665
-0.22 | -0.045046 | -0.42697
-0.21 | -0.041301 | -0.40069
-0.2 | -0.037843 | -0.37865
-0.19 | -0.034649 | -0.35375
-0.18 | -0.031575 | -0.33269
-0.17 | -0.028512 | -0.31183
-0.16 | -0.025913 | -0.29107
-0.15 | -0.023594 | -0.27041
-0.14 | -0.021099 | -0.25296
-0.13 | -0.018895 | -0.23375
-0.12 | -0.017033 | -0.21682
-0.11 | -0.015107 | -0.20158
-0.1 | -0.013426 | -0.18317
-0.09 | -0.011807 | -0.16727
-0.08 | -0.010337 | -0.15335
-0.07 | -0.009021 | -0.14044
-0.06 | -0.007657 | -0.1278
-0.05 | -0.006356 | -0.11681
-0.04 | -0.005112 | -0.10516
-0.03 | -0.0038579 | -0.09481
-0.02 | -0.0025881 | -0.08573
-0.01 | -0.0013639 | -0.07746
0 | -1.77e-05 | -0.06916
0.01 | 0.0013446 | -0.0615
0.02 | 0.0028833 | -0.05407
0.03 | 0.0045197 | -0.047466
0.04 | 0.006271 | -0.040112
0.05 | 0.008449 | -0.033686
0.06 | 0.010691 | -0.026392
0.07 | 0.013238 | -0.019623
0.08 | 0.016324 | -0.012118
0.09 | 0.019758 | -0.0035869
0.1 | 0.023487 | 0.005703
0.11 | 0.027823 | 0.017224
0.12 | 0.033051 | 0.030741
0.13 | 0.039028 | 0.046554
0.14 | 0.045681 | 0.06577
0.15 | 0.052975 | 0.08916
0.16 | 0.06063 | 0.11783
0.17 | 0.07107 | 0.15315
0.18 | 0.08292 | 0.19609
0.19 | 0.0953 | 0.24736
0.2 | 0.10972 | 0.30942
0.21 | 0.12612 | 0.3852
0.22 | 0.14588 | 0.47403
0.23 | 0.16656 | 0.5758
0.24 | 0.18997 | 0.7031
0.25 | 0.21854 | 0.8559
0.26 | 0.24806 | 1.035
0.27 | 0.28272 | 1.2483
0.28 | 0.32068 | 1.4966
0.29 | 0.36301 | 1.787
0.3 | 0.41293 | 2.1373
0.31 | 0.4648 | 2.5359
0.32 | 0.52666 | 3.0166
0.33 | 0.5833 | 3.581
0.34 | 0.6604 | 4.2339
0.35 | 0.7442 | 4.9928
0.36 | 0.8422 | 5.848
0.37 | 0.9488 | 6.916
0.38 | 1.0677 | 8.146
0.39 | 1.1981 | 9.599
0.4 | 1.3575 | 11.294
0.41 | 1.523 | 13.3
0.42 | 1.7281 | 15.693
0.43 | 1.9507 | 18.466
0.44 | 2.2129 | 21.755
0.45 | 2.5159 | 25.571
0.46 | 2.8649 | 30.223
0.47 | 3.2803 | 35.646
0.48 | 3.77 | 42.069
0.49 | 4.3472 | 49.616
0.5 | 5.045 | 58.44