## Diode Characteristic (uA-mm)
VGS (V) | VDS = 0.000 V | VDS = 0.500 V
-1.25 | -9.664 | -28.533
-1.24 | -9.228 | -27.441
-1.23 | -8.895 | -26.588
-1.22 | -8.542 | -25.784
-1.21 | -8.228 | -24.864
-1.2 | -7.905 | -24.063
-1.19 | -7.606 | -23.262
-1.18 | -7.291 | -22.553
-1.17 | -7 | -21.705
-1.16 | -6.703 | -20.954
-1.15 | -6.449 | -20.257
-1.14 | -6.188 | -19.589
-1.13 | -5.949 | -18.954
-1.12 | -5.699 | -18.301
-1.11 | -5.452 | -17.589
-1.1 | -5.256 | -17.07
-1.09 | -5.044 | -16.517
-1.08 | -4.8346 | -15.863
-1.07 | -4.6128 | -15.363
-1.06 | -4.4408 | -14.88
-1.05 | -4.2483 | -14.367
-1.04 | -4.0783 | -13.858
-1.03 | -3.8935 | -13.333
-1.02 | -3.7302 | -12.897
-1.01 | -3.5712 | -12.425
-1 | -3.4161 | -12.049
-0.99 | -3.2719 | -11.57
-0.98 | -3.1407 | -11.136
-0.97 | -3.0043 | -10.735
-0.96 | -2.8819 | -10.373
-0.95 | -2.7522 | -9.993
-0.94 | -2.6261 | -9.626
-0.93 | -2.5234 | -9.247
-0.92 | -2.4051 | -8.953
-0.91 | -2.2974 | -8.593
-0.9 | -2.2087 | -8.292
-0.89 | -2.0989 | -7.962
-0.88 | -2.0069 | -7.71
-0.87 | -1.9097 | -7.404
-0.86 | -1.8195 | -7.131
-0.85 | -1.7421 | -6.877
-0.84 | -1.6556 | -6.605
-0.83 | -1.5779 | -6.369
-0.82 | -1.5118 | -6.123
-0.81 | -1.4389 | -5.874
-0.8 | -1.3735 | -5.64
-0.79 | -1.3083 | -5.403
-0.78 | -1.2429 | -5.208
-0.77 | -1.1878 | -5.0266
-0.76 | -1.1327 | -4.7976
-0.75 | -1.0785 | -4.6425
-0.74 | -1.0275 | -4.4556
-0.73 | -0.9751 | -4.2722
-0.72 | -0.9215 | -4.0947
-0.71 | -0.8824 | -3.9279
-0.7 | -0.8371 | -3.7592
-0.69 | -0.793 | -3.6029
-0.68 | -0.7568 | -3.4377
-0.67 | -0.7142 | -3.3123
-0.66 | -0.6764 | -3.175
-0.65 | -0.6437 | -3.0396
-0.64 | -0.6107 | -2.8921
-0.63 | -0.5781 | -2.7886
-0.62 | -0.546 | -2.6741
-0.61 | -0.5168 | -2.5511
-0.6 | -0.49335 | -2.4619
-0.59 | -0.46691 | -2.3558
-0.58 | -0.4437 | -2.2617
-0.57 | -0.42178 | -2.1718
-0.56 | -0.39629 | -2.0686
-0.55 | -0.37524 | -1.9793
-0.54 | -0.35321 | -1.892
-0.53 | -0.33243 | -1.8117
-0.52 | -0.31313 | -1.7274
-0.51 | -0.29779 | -1.6488
-0.5 | -0.27971 | -1.5823
-0.49 | -0.26225 | -1.511
-0.48 | -0.24773 | -1.4395
-0.47 | -0.23312 | -1.3818
-0.46 | -0.21894 | -1.3059
-0.45 | -0.20592 | -1.2566
-0.44 | -0.19352 | -1.199
-0.43 | -0.18198 | -1.1432
-0.42 | -0.17111 | -1.0925
-0.41 | -0.161 | -1.0473
-0.4 | -0.14992 | -0.9903
-0.39 | -0.14066 | -0.9465
-0.38 | -0.13134 | -0.8989
-0.37 | -0.12277 | -0.8561
-0.36 | -0.115 | -0.8128
-0.35 | -0.10716 | -0.7805
-0.34 | -0.09963 | -0.7393
-0.33 | -0.0928 | -0.7029
-0.32 | -0.08666 | -0.6671
-0.31 | -0.08041 | -0.6358
-0.3 | -0.07419 | -0.6079
-0.29 | -0.06905 | -0.5768
-0.28 | -0.06362 | -0.5511
-0.27 | -0.05904 | -0.5204
-0.26 | -0.05471 | -0.49694
-0.25 | -0.05046 | -0.47222
-0.24 | -0.047049 | -0.44657
-0.23 | -0.043275 | -0.42076
-0.22 | -0.039872 | -0.40047
-0.21 | -0.036588 | -0.37549
-0.2 | -0.033334 | -0.35284
-0.19 | -0.030694 | -0.32738
-0.18 | -0.02794 | -0.30873
-0.17 | -0.025581 | -0.28829
-0.16 | -0.023078 | -0.27089
-0.15 | -0.020985 | -0.25137
-0.14 | -0.018829 | -0.23289
-0.13 | -0.017042 | -0.21712
-0.12 | -0.015402 | -0.20007
-0.11 | -0.013659 | -0.18383
-0.1 | -0.012132 | -0.17022
-0.09 | -0.010722 | -0.15658
-0.08 | -0.009353 | -0.14269
-0.07 | -0.008066 | -0.13004
-0.06 | -0.006883 | -0.11997
-0.05 | -0.005774 | -0.10935
-0.04 | -0.004621 | -0.09895
-0.03 | -0.0034955 | -0.09029
-0.02 | -0.0024045 | -0.08116
-0.01 | -0.0012292 | -0.07287
0 | -5.26e-05 | -0.06492
0.01 | 0.0012764 | -0.05732
0.02 | 0.0026203 | -0.05016
0.03 | 0.0041904 | -0.044141
0.04 | 0.005857 | -0.038121
0.05 | 0.007764 | -0.031857
0.06 | 0.009898 | -0.025509
0.07 | 0.012465 | -0.018564
0.08 | 0.015095 | -0.010993
0.09 | 0.01829 | -0.0027478
0.1 | 0.021998 | 0.006197
0.11 | 0.026147 | 0.017303
0.12 | 0.030759 | 0.030725
0.13 | 0.036158 | 0.04668
0.14 | 0.042575 | 0.06641
0.15 | 0.049518 | 0.09034
0.16 | 0.05661 | 0.11983
0.17 | 0.06603 | 0.15571
0.18 | 0.07627 | 0.20147
0.19 | 0.08855 | 0.2548
0.2 | 0.10164 | 0.32097
0.21 | 0.11775 | 0.40118
0.22 | 0.13512 | 0.49583
0.23 | 0.15543 | 0.6065
0.24 | 0.17784 | 0.745
0.25 | 0.203 | 0.912
0.26 | 0.23307 | 1.1052
0.27 | 0.26565 | 1.3411
0.28 | 0.30128 | 1.6183
0.29 | 0.34078 | 1.9382
0.3 | 0.38597 | 2.3304
0.31 | 0.43911 | 2.7849
0.32 | 0.49742 | 3.3237
0.33 | 0.55962 | 3.9677
0.34 | 0.6218 | 4.7233
0.35 | 0.7015 | 5.6041
0.36 | 0.7905 | 6.594
0.37 | 0.8937 | 7.842
0.38 | 1.0111 | 9.294
0.39 | 1.1348 | 10.985
0.4 | 1.2859 | 13.031
0.41 | 1.451 | 15.423
0.42 | 1.6415 | 18.311
0.43 | 1.8539 | 21.627
0.44 | 2.1091 | 25.63
0.45 | 2.4045 | 30.361
0.46 | 2.7415 | 36.016
0.47 | 3.1458 | 42.707
0.48 | 3.6201 | 50.686
0.49 | 4.1628 | 59.89
0.5 | 4.8411 | 71.17