## Diode Characteristic (uA-mm)
VGS (V) | VDS = 0.000 V | VDS = 0.500 V
-1.25 | -9.271 | -27.137
-1.24 | -8.939 | -26.259
-1.23 | -8.542 | -25.359
-1.22 | -8.192 | -24.543
-1.21 | -7.922 | -23.759
-1.2 | -7.647 | -22.92
-1.19 | -7.336 | -22.16
-1.18 | -7.034 | -21.485
-1.17 | -6.759 | -20.751
-1.16 | -6.501 | -20.019
-1.15 | -6.262 | -19.307
-1.14 | -6.009 | -18.649
-1.13 | -5.761 | -18.057
-1.12 | -5.551 | -17.404
-1.11 | -5.318 | -16.791
-1.1 | -5.105 | -16.272
-1.09 | -4.8959 | -15.696
-1.08 | -4.6936 | -15.202
-1.07 | -4.5082 | -14.694
-1.06 | -4.3218 | -14.229
-1.05 | -4.1417 | -13.675
-1.04 | -3.9863 | -13.162
-1.03 | -3.8141 | -12.688
-1.02 | -3.6538 | -12.273
-1.01 | -3.4985 | -11.837
-1 | -3.3665 | -11.419
-0.99 | -3.2285 | -11.02
-0.98 | -3.0832 | -10.621
-0.97 | -2.9419 | -10.264
-0.96 | -2.8361 | -9.877
-0.95 | -2.705 | -9.52
-0.94 | -2.6022 | -9.158
-0.93 | -2.4732 | -8.807
-0.92 | -2.3799 | -8.507
-0.91 | -2.275 | -8.193
-0.9 | -2.1825 | -7.879
-0.89 | -2.0756 | -7.621
-0.88 | -1.9715 | -7.356
-0.87 | -1.8977 | -7.076
-0.86 | -1.8201 | -6.809
-0.85 | -1.7368 | -6.573
-0.84 | -1.6562 | -6.293
-0.83 | -1.5783 | -6.029
-0.82 | -1.5065 | -5.838
-0.81 | -1.434 | -5.59
-0.8 | -1.3727 | -5.393
-0.79 | -1.3074 | -5.186
-0.78 | -1.2498 | -4.9619
-0.77 | -1.1885 | -4.7723
-0.76 | -1.1335 | -4.6179
-0.75 | -1.0772 | -4.3907
-0.74 | -1.0344 | -4.2395
-0.73 | -0.9789 | -4.0733
-0.72 | -0.9309 | -3.8919
-0.71 | -0.8806 | -3.7207
-0.7 | -0.8384 | -3.5743
-0.69 | -0.7989 | -3.4448
-0.68 | -0.756 | -3.2979
-0.67 | -0.717 | -3.1616
-0.66 | -0.6821 | -3.0211
-0.65 | -0.6487 | -2.9101
-0.64 | -0.6164 | -2.7897
-0.63 | -0.5842 | -2.669
-0.62 | -0.5532 | -2.5758
-0.61 | -0.5209 | -2.4601
-0.6 | -0.50099 | -2.3543
-0.59 | -0.47105 | -2.2537
-0.58 | -0.4504 | -2.1656
-0.57 | -0.4237 | -2.062
-0.56 | -0.40212 | -1.9749
-0.55 | -0.38179 | -1.883
-0.54 | -0.35909 | -1.8106
-0.53 | -0.33911 | -1.7383
-0.52 | -0.32009 | -1.6594
-0.51 | -0.3016 | -1.5897
-0.5 | -0.2837 | -1.5137
-0.49 | -0.26786 | -1.4382
-0.48 | -0.25081 | -1.3789
-0.47 | -0.23699 | -1.3157
-0.46 | -0.2228 | -1.2616
-0.45 | -0.20983 | -1.2074
-0.44 | -0.19637 | -1.1486
-0.43 | -0.18359 | -1.0928
-0.42 | -0.17283 | -1.0411
-0.41 | -0.16144 | -0.9974
-0.4 | -0.15105 | -0.9514
-0.39 | -0.14251 | -0.9053
-0.38 | -0.13407 | -0.8635
-0.37 | -0.12435 | -0.8214
-0.36 | -0.11556 | -0.7784
-0.35 | -0.10842 | -0.743
-0.34 | -0.10157 | -0.7097
-0.33 | -0.09375 | -0.6785
-0.32 | -0.08706 | -0.6466
-0.31 | -0.08127 | -0.613
-0.3 | -0.07504 | -0.5826
-0.29 | -0.07003 | -0.5512
-0.28 | -0.06472 | -0.5221
-0.27 | -0.05956 | -0.4977
-0.26 | -0.0554 | -0.47101
-0.25 | -0.05103 | -0.44306
-0.24 | -0.047774 | -0.42273
-0.23 | -0.043842 | -0.39788
-0.22 | -0.040211 | -0.37532
-0.21 | -0.036944 | -0.35131
-0.2 | -0.033917 | -0.3317
-0.19 | -0.03091 | -0.31175
-0.18 | -0.028221 | -0.29143
-0.17 | -0.025854 | -0.27235
-0.16 | -0.023443 | -0.2526
-0.15 | -0.02119 | -0.23399
-0.14 | -0.019177 | -0.21817
-0.13 | -0.017425 | -0.20173
-0.12 | -0.01566 | -0.18628
-0.11 | -0.013882 | -0.1715
-0.1 | -0.012258 | -0.15668
-0.09 | -0.01089 | -0.14447
-0.08 | -0.009615 | -0.13275
-0.07 | -0.00819 | -0.1225
-0.06 | -0.007013 | -0.11042
-0.05 | -0.00582 | -0.10039
-0.04 | -0.0046757 | -0.09151
-0.03 | -0.0035123 | -0.08291
-0.02 | -0.0024371 | -0.07448
-0.01 | -0.0012248 | -0.06668
0 | 1.57e-05 | -0.05818
0.01 | 0.0012586 | -0.05189
0.02 | 0.0026833 | -0.046271
0.03 | 0.0042218 | -0.040426
0.04 | 0.005837 | -0.034373
0.05 | 0.007722 | -0.028891
0.06 | 0.010124 | -0.02276
0.07 | 0.01257 | -0.016309
0.08 | 0.0153 | -0.008938
0.09 | 0.018406 | -0.0009979
0.1 | 0.022338 | 0.008101
0.11 | 0.026293 | 0.019088
0.12 | 0.031169 | 0.032598
0.13 | 0.03653 | 0.048674
0.14 | 0.043165 | 0.06791
0.15 | 0.050038 | 0.09217
0.16 | 0.05722 | 0.12158
0.17 | 0.06655 | 0.1587
0.18 | 0.07769 | 0.2033
0.19 | 0.08968 | 0.25723
0.2 | 0.1029 | 0.32238
0.21 | 0.11926 | 0.40134
0.22 | 0.13756 | 0.4976
0.23 | 0.15763 | 0.6079
0.24 | 0.18087 | 0.74
0.25 | 0.20592 | 0.9078
0.26 | 0.23607 | 1.0984
0.27 | 0.26781 | 1.3281
0.28 | 0.30519 | 1.5968
0.29 | 0.34678 | 1.9174
0.3 | 0.39305 | 2.3006
0.31 | 0.44433 | 2.7418
0.32 | 0.50325 | 3.2669
0.33 | 0.568 | 3.8853
0.34 | 0.6298 | 4.5973
0.35 | 0.7118 | 5.4588
0.36 | 0.802 | 6.424
0.37 | 0.9094 | 7.6
0.38 | 1.0231 | 8.996
0.39 | 1.1544 | 10.622
0.4 | 1.3062 | 12.563
0.41 | 1.4807 | 14.807
0.42 | 1.6756 | 17.538
0.43 | 1.8962 | 20.71
0.44 | 2.1525 | 24.489
0.45 | 2.4458 | 28.877
0.46 | 2.7878 | 34.212
0.47 | 3.196 | 40.459
0.48 | 3.67 | 47.886
0.49 | 4.2434 | 56.708
0.5 | 4.9198 | 66.98