## Diode Characteristic (uA-mm)
VGS (V) | VDS = 0.000 V | VDS = 0.500 V
-1.25 | -10.446 | -31.964
-1.24 | -10.025 | -30.743
-1.23 | -9.638 | -29.797
-1.22 | -9.24 | -28.815
-1.21 | -8.896 | -27.856
-1.2 | -8.566 | -26.956
-1.19 | -8.15 | -25.956
-1.18 | -7.902 | -25.113
-1.17 | -7.527 | -24.302
-1.16 | -7.235 | -23.421
-1.15 | -6.923 | -22.673
-1.14 | -6.641 | -21.766
-1.13 | -6.374 | -21.014
-1.12 | -6.103 | -20.311
-1.11 | -5.862 | -19.646
-1.1 | -5.609 | -19.016
-1.09 | -5.395 | -18.346
-1.08 | -5.143 | -17.754
-1.07 | -4.9486 | -17
-1.06 | -4.7204 | -16.473
-1.05 | -4.5077 | -15.84
-1.04 | -4.333 | -15.268
-1.03 | -4.1236 | -14.752
-1.02 | -3.9508 | -14.215
-1.01 | -3.7968 | -13.67
-1 | -3.6152 | -13.236
-0.99 | -3.483 | -12.735
-0.98 | -3.314 | -12.265
-0.97 | -3.167 | -11.794
-0.96 | -3.034 | -11.331
-0.95 | -2.9061 | -10.97
-0.94 | -2.7538 | -10.491
-0.93 | -2.646 | -10.102
-0.92 | -2.5283 | -9.747
-0.91 | -2.4069 | -9.441
-0.9 | -2.2954 | -9.035
-0.89 | -2.2003 | -8.715
-0.88 | -2.0927 | -8.35
-0.87 | -1.9938 | -8
-0.86 | -1.9057 | -7.659
-0.85 | -1.8144 | -7.392
-0.84 | -1.7411 | -7.144
-0.83 | -1.6553 | -6.833
-0.82 | -1.5625 | -6.558
-0.81 | -1.4874 | -6.329
-0.8 | -1.4187 | -6.054
-0.79 | -1.3473 | -5.811
-0.78 | -1.2829 | -5.586
-0.77 | -1.2197 | -5.363
-0.76 | -1.1658 | -5.15
-0.75 | -1.1071 | -4.94
-0.74 | -1.0574 | -4.7322
-0.73 | -0.9989 | -4.5389
-0.72 | -0.9524 | -4.3476
-0.71 | -0.902 | -4.1688
-0.7 | -0.8508 | -4.0152
-0.69 | -0.8088 | -3.8553
-0.68 | -0.7679 | -3.6822
-0.67 | -0.7351 | -3.5204
-0.66 | -0.6921 | -3.3875
-0.65 | -0.6567 | -3.2348
-0.64 | -0.6218 | -3.0974
-0.63 | -0.5867 | -2.9735
-0.62 | -0.5578 | -2.8327
-0.61 | -0.5261 | -2.7161
-0.6 | -0.50176 | -2.5854
-0.59 | -0.47087 | -2.4656
-0.58 | -0.44719 | -2.3596
-0.57 | -0.42286 | -2.2636
-0.56 | -0.3969 | -2.1713
-0.55 | -0.37738 | -2.0702
-0.54 | -0.35516 | -1.9591
-0.53 | -0.3341 | -1.8761
-0.52 | -0.31768 | -1.7894
-0.51 | -0.29915 | -1.7159
-0.5 | -0.28115 | -1.6425
-0.49 | -0.26443 | -1.5703
-0.48 | -0.24861 | -1.4972
-0.47 | -0.23353 | -1.4356
-0.46 | -0.21868 | -1.3681
-0.45 | -0.20617 | -1.3017
-0.44 | -0.19348 | -1.2381
-0.43 | -0.1805 | -1.1836
-0.42 | -0.16986 | -1.1227
-0.41 | -0.15795 | -1.0758
-0.4 | -0.1484 | -1.0227
-0.39 | -0.13803 | -0.9803
-0.38 | -0.12839 | -0.9297
-0.37 | -0.12038 | -0.8808
-0.36 | -0.11195 | -0.8412
-0.35 | -0.1039 | -0.7967
-0.34 | -0.09768 | -0.7564
-0.33 | -0.09048 | -0.7225
-0.32 | -0.08464 | -0.6884
-0.31 | -0.07869 | -0.6423
-0.3 | -0.07342 | -0.6176
-0.29 | -0.06732 | -0.5855
-0.28 | -0.06231 | -0.5512
-0.27 | -0.05821 | -0.523
-0.26 | -0.05317 | -0.50149
-0.25 | -0.049734 | -0.47351
-0.24 | -0.045879 | -0.44782
-0.23 | -0.042178 | -0.42307
-0.22 | -0.038834 | -0.3975
-0.21 | -0.035673 | -0.37728
-0.2 | -0.032507 | -0.35189
-0.19 | -0.029635 | -0.33238
-0.18 | -0.026923 | -0.31037
-0.17 | -0.024481 | -0.2905
-0.16 | -0.022056 | -0.27062
-0.15 | -0.019974 | -0.2506
-0.14 | -0.018059 | -0.23289
-0.13 | -0.016487 | -0.21726
-0.12 | -0.014793 | -0.20171
-0.11 | -0.013176 | -0.1852
-0.1 | -0.011726 | -0.17255
-0.09 | -0.010293 | -0.15759
-0.08 | -0.009074 | -0.14322
-0.07 | -0.00785 | -0.13323
-0.06 | -0.006695 | -0.12184
-0.05 | -0.005565 | -0.11134
-0.04 | -0.004412 | -0.10105
-0.03 | -0.0034141 | -0.09223
-0.02 | -0.0023098 | -0.08312
-0.01 | -0.0012041 | -0.07376
0 | -8.8e-06 | -0.06729
0.01 | 0.0011991 | -0.06009
0.02 | 0.0025943 | -0.05331
0.03 | 0.0040691 | -0.047268
0.04 | 0.005781 | -0.040561
0.05 | 0.007685 | -0.034041
0.06 | 0.009764 | -0.027413
0.07 | 0.012193 | -0.020847
0.08 | 0.015081 | -0.013387
0.09 | 0.018238 | -0.005236
0.1 | 0.021756 | 0.0040971
0.11 | 0.025736 | 0.014959
0.12 | 0.0307 | 0.027834
0.13 | 0.035977 | 0.043527
0.14 | 0.041943 | 0.06236
0.15 | 0.048932 | 0.08561
0.16 | 0.05687 | 0.11441
0.17 | 0.06658 | 0.14928
0.18 | 0.0768 | 0.19244
0.19 | 0.08895 | 0.24386
0.2 | 0.10247 | 0.30693
0.21 | 0.11881 | 0.38428
0.22 | 0.13702 | 0.47547
0.23 | 0.15648 | 0.58
0.24 | 0.17916 | 0.7128
0.25 | 0.20436 | 0.8706
0.26 | 0.23312 | 1.0582
0.27 | 0.26561 | 1.2809
0.28 | 0.30287 | 1.5435
0.29 | 0.34278 | 1.8535
0.3 | 0.39033 | 2.2177
0.31 | 0.44247 | 2.6506
0.32 | 0.49998 | 3.1483
0.33 | 0.56568 | 3.7603
0.34 | 0.6256 | 4.4533
0.35 | 0.7095 | 5.2831
0.36 | 0.7988 | 6.202
0.37 | 0.905 | 7.352
0.38 | 1.0251 | 8.706
0.39 | 1.1525 | 10.267
0.4 | 1.3067 | 12.131
0.41 | 1.4709 | 14.33
0.42 | 1.6689 | 16.941
0.43 | 1.8947 | 20
0.44 | 2.149 | 23.603
0.45 | 2.4463 | 27.875
0.46 | 2.7876 | 32.968
0.47 | 3.197 | 39.032
0.48 | 3.6892 | 46.151
0.49 | 4.2477 | 54.651
0.5 | 4.9389 | 64.47