## Diode Characteristic (uA-mm)
VGS (V) | VDS = 0.000 V | VDS = 0.500 V
-1.25 | -8.869 | -25.482
-1.24 | -8.54 | -24.581
-1.23 | -8.212 | -23.872
-1.22 | -7.885 | -23.103
-1.21 | -7.609 | -22.328
-1.2 | -7.328 | -21.591
-1.19 | -7.052 | -20.883
-1.18 | -6.811 | -20.147
-1.17 | -6.549 | -19.519
-1.16 | -6.284 | -18.932
-1.15 | -6.037 | -18.249
-1.14 | -5.805 | -17.678
-1.13 | -5.575 | -17.091
-1.12 | -5.363 | -16.569
-1.11 | -5.157 | -15.904
-1.1 | -4.9418 | -15.365
-1.09 | -4.7581 | -14.942
-1.08 | -4.5409 | -14.469
-1.07 | -4.3959 | -13.977
-1.06 | -4.2249 | -13.473
-1.05 | -4.0536 | -12.926
-1.04 | -3.8823 | -12.522
-1.03 | -3.7121 | -12.163
-1.02 | -3.5899 | -11.71
-1.01 | -3.4222 | -11.317
-1 | -3.2977 | -10.958
-0.99 | -3.1653 | -10.515
-0.98 | -3.0311 | -10.148
-0.97 | -2.9112 | -9.803
-0.96 | -2.7991 | -9.448
-0.95 | -2.6777 | -9.123
-0.94 | -2.5567 | -8.831
-0.93 | -2.4649 | -8.512
-0.92 | -2.3607 | -8.228
-0.91 | -2.2584 | -7.913
-0.9 | -2.156 | -7.647
-0.89 | -2.0723 | -7.336
-0.88 | -1.9819 | -7.098
-0.87 | -1.8944 | -6.844
-0.86 | -1.8139 | -6.569
-0.85 | -1.7379 | -6.278
-0.84 | -1.6562 | -6.068
-0.83 | -1.5889 | -5.871
-0.82 | -1.5161 | -5.679
-0.81 | -1.4501 | -5.447
-0.8 | -1.3822 | -5.245
-0.79 | -1.3249 | -5.02
-0.78 | -1.2665 | -4.856
-0.77 | -1.2112 | -4.6699
-0.76 | -1.1549 | -4.4876
-0.75 | -1.0969 | -4.3113
-0.74 | -1.049 | -4.1508
-0.73 | -0.999 | -3.984
-0.72 | -0.9514 | -3.8277
-0.71 | -0.9084 | -3.6984
-0.7 | -0.8675 | -3.5498
-0.69 | -0.8246 | -3.3926
-0.68 | -0.7907 | -3.2733
-0.67 | -0.7522 | -3.1478
-0.66 | -0.708 | -3.0072
-0.65 | -0.6791 | -2.8848
-0.64 | -0.6414 | -2.7645
-0.63 | -0.6147 | -2.6736
-0.62 | -0.5796 | -2.561
-0.61 | -0.5507 | -2.4456
-0.6 | -0.5202 | -2.3381
-0.59 | -0.49749 | -2.2506
-0.58 | -0.46965 | -2.1494
-0.57 | -0.44664 | -2.0598
-0.56 | -0.42148 | -1.9849
-0.55 | -0.39763 | -1.891
-0.54 | -0.37661 | -1.8276
-0.53 | -0.35681 | -1.7456
-0.52 | -0.33554 | -1.6716
-0.51 | -0.31767 | -1.5914
-0.5 | -0.3009 | -1.5279
-0.49 | -0.28367 | -1.4716
-0.48 | -0.26785 | -1.4108
-0.47 | -0.25205 | -1.3473
-0.46 | -0.23825 | -1.3042
-0.45 | -0.22339 | -1.2385
-0.44 | -0.2113 | -1.1896
-0.43 | -0.1978 | -1.129
-0.42 | -0.18475 | -1.0735
-0.41 | -0.173 | -1.0317
-0.4 | -0.16258 | -0.9738
-0.39 | -0.15239 | -0.9349
-0.38 | -0.14311 | -0.8921
-0.37 | -0.13471 | -0.8466
-0.36 | -0.12553 | -0.8102
-0.35 | -0.11732 | -0.7801
-0.34 | -0.10973 | -0.7427
-0.33 | -0.10193 | -0.7092
-0.32 | -0.09533 | -0.6722
-0.31 | -0.08771 | -0.6371
-0.3 | -0.08216 | -0.6098
-0.29 | -0.07596 | -0.5796
-0.28 | -0.07002 | -0.5497
-0.27 | -0.0655 | -0.5235
-0.26 | -0.06019 | -0.49909
-0.25 | -0.05575 | -0.47198
-0.24 | -0.05135 | -0.44556
-0.23 | -0.047752 | -0.42018
-0.22 | -0.043883 | -0.39872
-0.21 | -0.040691 | -0.37431
-0.2 | -0.036855 | -0.35266
-0.19 | -0.033709 | -0.33002
-0.18 | -0.030759 | -0.31111
-0.17 | -0.028215 | -0.2899
-0.16 | -0.025379 | -0.27224
-0.15 | -0.023029 | -0.25203
-0.14 | -0.020953 | -0.23234
-0.13 | -0.019017 | -0.21695
-0.12 | -0.016984 | -0.20078
-0.11 | -0.015098 | -0.18315
-0.1 | -0.01359 | -0.17094
-0.09 | -0.011922 | -0.15565
-0.08 | -0.010391 | -0.14197
-0.07 | -0.008961 | -0.12918
-0.06 | -0.007666 | -0.1179
-0.05 | -0.006405 | -0.10665
-0.04 | -0.005071 | -0.09682
-0.03 | -0.003869 | -0.08741
-0.02 | -0.0026478 | -0.07976
-0.01 | -0.001337 | -0.07063
0 | 2.15e-05 | -0.06255
0.01 | 0.0013834 | -0.05621
0.02 | 0.0029635 | -0.049528
0.03 | 0.0046261 | -0.042561
0.04 | 0.006407 | -0.036237
0.05 | 0.008497 | -0.030038
0.06 | 0.010897 | -0.023177
0.07 | 0.013559 | -0.016507
0.08 | 0.016617 | -0.009033
0.09 | 0.020096 | -0.000255
0.1 | 0.024105 | 0.0095
0.11 | 0.028623 | 0.021257
0.12 | 0.033572 | 0.034756
0.13 | 0.039623 | 0.051414
0.14 | 0.046475 | 0.07102
0.15 | 0.053814 | 0.09597
0.16 | 0.06168 | 0.12708
0.17 | 0.07169 | 0.16397
0.18 | 0.0827 | 0.20874
0.19 | 0.09572 | 0.26273
0.2 | 0.11016 | 0.33082
0.21 | 0.12705 | 0.41264
0.22 | 0.14538 | 0.50692
0.23 | 0.16599 | 0.6178
0.24 | 0.19013 | 0.756
0.25 | 0.21857 | 0.9182
0.26 | 0.24735 | 1.1113
0.27 | 0.28209 | 1.3418
0.28 | 0.31982 | 1.6044
0.29 | 0.36269 | 1.9257
0.3 | 0.41312 | 2.3009
0.31 | 0.4641 | 2.7415
0.32 | 0.52407 | 3.2565
0.33 | 0.5775 | 3.8606
0.34 | 0.6528 | 4.5781
0.35 | 0.7361 | 5.4006
0.36 | 0.8288 | 6.345
0.37 | 0.9308 | 7.511
0.38 | 1.0486 | 8.843
0.39 | 1.1825 | 10.442
0.4 | 1.3255 | 12.292
0.41 | 1.5009 | 14.511
0.42 | 1.6974 | 17.098
0.43 | 1.9173 | 20.176
0.44 | 2.1658 | 23.783
0.45 | 2.4593 | 28.023
0.46 | 2.8006 | 33.115
0.47 | 3.2048 | 39.108
0.48 | 3.6665 | 46.223
0.49 | 4.2245 | 54.494
0.5 | 4.8829 | 64.31