## Diode Characteristic (uA-mm)
VGS (V) | VDS = 0.000 V | VDS = 0.500 V
-1.25 | -10.726 | -34.297
-1.24 | -10.362 | -33.137
-1.23 | -9.901 | -31.942
-1.22 | -9.47 | -30.933
-1.21 | -9.039 | -29.855
-1.2 | -8.657 | -28.705
-1.19 | -8.259 | -27.787
-1.18 | -7.945 | -26.726
-1.17 | -7.614 | -25.762
-1.16 | -7.336 | -24.914
-1.15 | -6.991 | -24.046
-1.14 | -6.69 | -23.136
-1.13 | -6.456 | -22.356
-1.12 | -6.166 | -21.581
-1.11 | -5.863 | -20.765
-1.1 | -5.626 | -20.016
-1.09 | -5.352 | -19.327
-1.08 | -5.121 | -18.578
-1.07 | -4.9002 | -17.955
-1.06 | -4.6542 | -17.294
-1.05 | -4.4451 | -16.606
-1.04 | -4.2747 | -15.97
-1.03 | -4.0806 | -15.413
-1.02 | -3.9041 | -14.944
-1.01 | -3.7242 | -14.343
-1 | -3.5586 | -13.745
-0.99 | -3.3957 | -13.222
-0.98 | -3.2418 | -12.765
-0.97 | -3.0902 | -12.221
-0.96 | -2.9465 | -11.762
-0.95 | -2.8199 | -11.35
-0.94 | -2.685 | -10.825
-0.93 | -2.5522 | -10.445
-0.92 | -2.4273 | -10.062
-0.91 | -2.3234 | -9.65
-0.9 | -2.2152 | -9.295
-0.89 | -2.1067 | -8.912
-0.88 | -1.9982 | -8.557
-0.87 | -1.8965 | -8.228
-0.86 | -1.8097 | -7.944
-0.85 | -1.7284 | -7.577
-0.84 | -1.6386 | -7.263
-0.83 | -1.5608 | -6.968
-0.82 | -1.4853 | -6.692
-0.81 | -1.4212 | -6.42
-0.8 | -1.3389 | -6.182
-0.79 | -1.2704 | -5.888
-0.78 | -1.2103 | -5.686
-0.77 | -1.1524 | -5.461
-0.76 | -1.0913 | -5.243
-0.75 | -1.0363 | -4.9986
-0.74 | -0.9807 | -4.8046
-0.73 | -0.9356 | -4.5573
-0.72 | -0.8852 | -4.369
-0.71 | -0.839 | -4.1984
-0.7 | -0.7935 | -4.0168
-0.69 | -0.7513 | -3.823
-0.68 | -0.7098 | -3.6745
-0.67 | -0.671 | -3.5176
-0.66 | -0.6403 | -3.3581
-0.65 | -0.6036 | -3.2218
-0.64 | -0.5673 | -3.0734
-0.63 | -0.5379 | -2.9353
-0.62 | -0.5072 | -2.8015
-0.61 | -0.48183 | -2.6652
-0.6 | -0.45701 | -2.5569
-0.59 | -0.43134 | -2.4616
-0.58 | -0.40885 | -2.3416
-0.57 | -0.38333 | -2.2271
-0.56 | -0.36148 | -2.1315
-0.55 | -0.33882 | -2.0348
-0.54 | -0.31994 | -1.9385
-0.53 | -0.30087 | -1.8437
-0.52 | -0.28405 | -1.7463
-0.51 | -0.26613 | -1.673
-0.5 | -0.25084 | -1.5849
-0.49 | -0.23456 | -1.5192
-0.48 | -0.22103 | -1.4366
-0.47 | -0.2075 | -1.367
-0.46 | -0.19515 | -1.3085
-0.45 | -0.18233 | -1.2492
-0.44 | -0.17107 | -1.1903
-0.43 | -0.16039 | -1.1273
-0.42 | -0.15055 | -1.069
-0.41 | -0.14055 | -1.0148
-0.4 | -0.13025 | -0.9691
-0.39 | -0.12112 | -0.9169
-0.38 | -0.1133 | -0.8694
-0.37 | -0.10629 | -0.8244
-0.36 | -0.09938 | -0.7871
-0.35 | -0.09257 | -0.7429
-0.34 | -0.08644 | -0.7078
-0.33 | -0.08022 | -0.6679
-0.32 | -0.07486 | -0.6322
-0.31 | -0.06925 | -0.604
-0.3 | -0.06386 | -0.5719
-0.29 | -0.05918 | -0.5429
-0.28 | -0.05458 | -0.5152
-0.27 | -0.05044 | -0.48271
-0.26 | -0.047367 | -0.4612
-0.25 | -0.043642 | -0.43495
-0.24 | -0.040284 | -0.40749
-0.23 | -0.036942 | -0.3868
-0.22 | -0.034013 | -0.36238
-0.21 | -0.031325 | -0.34178
-0.2 | -0.028575 | -0.32221
-0.19 | -0.026185 | -0.29949
-0.18 | -0.02382 | -0.28231
-0.17 | -0.021699 | -0.26672
-0.16 | -0.019644 | -0.24742
-0.15 | -0.017721 | -0.23204
-0.14 | -0.016088 | -0.21735
-0.13 | -0.014627 | -0.20119
-0.12 | -0.01312 | -0.18628
-0.11 | -0.011641 | -0.17299
-0.1 | -0.010371 | -0.16065
-0.09 | -0.009196 | -0.14757
-0.08 | -0.008064 | -0.13457
-0.07 | -0.006887 | -0.12481
-0.06 | -0.005913 | -0.11442
-0.05 | -0.0049359 | -0.10374
-0.04 | -0.0040133 | -0.09435
-0.03 | -0.0030277 | -0.08563
-0.02 | -0.0021134 | -0.07839
-0.01 | -0.0010711 | -0.07003
0 | 8e-06 | -0.06345
0.01 | 0.0010823 | -0.05593
0.02 | 0.0023589 | -0.049179
0.03 | 0.0036744 | -0.043173
0.04 | 0.0052535 | -0.037623
0.05 | 0.006891 | -0.031997
0.06 | 0.008775 | -0.025709
0.07 | 0.010939 | -0.019196
0.08 | 0.013571 | -0.012403
0.09 | 0.016366 | -0.0047655
0.1 | 0.019544 | 0.0043936
0.11 | 0.023321 | 0.014655
0.12 | 0.027812 | 0.027973
0.13 | 0.032681 | 0.043659
0.14 | 0.038078 | 0.06265
0.15 | 0.044448 | 0.08664
0.16 | 0.052119 | 0.11699
0.17 | 0.05997 | 0.15304
0.18 | 0.06938 | 0.19785
0.19 | 0.08083 | 0.25275
0.2 | 0.09336 | 0.31961
0.21 | 0.10771 | 0.40291
0.22 | 0.12488 | 0.50063
0.23 | 0.14314 | 0.6151
0.24 | 0.16489 | 0.7586
0.25 | 0.18973 | 0.9257
0.26 | 0.21604 | 1.1318
0.27 | 0.2468 | 1.3728
0.28 | 0.28063 | 1.6614
0.29 | 0.32102 | 1.9999
0.3 | 0.36548 | 2.4075
0.31 | 0.41516 | 2.8882
0.32 | 0.46979 | 3.4494
0.33 | 0.53132 | 4.1272
0.34 | 0.5939 | 4.9168
0.35 | 0.6729 | 5.798
0.36 | 0.7594 | 6.912
0.37 | 0.8632 | 8.234
0.38 | 0.9779 | 9.797
0.39 | 1.1115 | 11.599
0.4 | 1.2487 | 13.756
0.41 | 1.4136 | 16.354
0.42 | 1.6116 | 19.39
0.43 | 1.8309 | 23.053
0.44 | 2.0905 | 27.363
0.45 | 2.3887 | 32.504
0.46 | 2.7337 | 38.601
0.47 | 3.1437 | 45.875
0.48 | 3.6305 | 54.555
0.49 | 4.2122 | 64.74
0.5 | 4.891 | 76.9