## Diode Characteristic (uA-mm)
VGS (V) | VDS = 0.000 V | VDS = 0.500 V
-1.25 | -9.927 | -30.404
-1.24 | -9.534 | -29.259
-1.23 | -9.188 | -28.31
-1.22 | -8.784 | -27.397
-1.21 | -8.413 | -26.402
-1.2 | -8.09 | -25.557
-1.19 | -7.756 | -24.6
-1.18 | -7.426 | -23.703
-1.17 | -7.14 | -22.975
-1.16 | -6.857 | -22.12
-1.15 | -6.576 | -21.37
-1.14 | -6.309 | -20.572
-1.13 | -6.018 | -19.851
-1.12 | -5.774 | -19.183
-1.11 | -5.521 | -18.485
-1.1 | -5.275 | -17.951
-1.09 | -5.048 | -17.218
-1.08 | -4.869 | -16.647
-1.07 | -4.6269 | -16.082
-1.06 | -4.439 | -15.51
-1.05 | -4.2411 | -14.898
-1.04 | -4.0638 | -14.32
-1.03 | -3.8824 | -13.818
-1.02 | -3.7306 | -13.36
-1.01 | -3.575 | -12.838
-1 | -3.4301 | -12.369
-0.99 | -3.2795 | -11.895
-0.98 | -3.1262 | -11.493
-0.97 | -2.9878 | -11.003
-0.96 | -2.8542 | -10.655
-0.95 | -2.7229 | -10.217
-0.94 | -2.5921 | -9.832
-0.93 | -2.4796 | -9.507
-0.92 | -2.364 | -9.075
-0.91 | -2.2551 | -8.774
-0.9 | -2.1542 | -8.436
-0.89 | -2.0542 | -8.128
-0.88 | -1.9652 | -7.791
-0.87 | -1.8851 | -7.479
-0.86 | -1.7915 | -7.241
-0.85 | -1.7046 | -6.925
-0.84 | -1.611 | -6.668
-0.83 | -1.5354 | -6.379
-0.82 | -1.469 | -6.13
-0.81 | -1.397 | -5.916
-0.8 | -1.3313 | -5.673
-0.79 | -1.2726 | -5.43
-0.78 | -1.2059 | -5.248
-0.77 | -1.1387 | -5.016
-0.76 | -1.0864 | -4.7955
-0.75 | -1.0321 | -4.6054
-0.74 | -0.9817 | -4.3894
-0.73 | -0.9313 | -4.2307
-0.72 | -0.8883 | -4.0404
-0.71 | -0.8374 | -3.8592
-0.7 | -0.798 | -3.7108
-0.69 | -0.757 | -3.5461
-0.68 | -0.7189 | -3.4204
-0.67 | -0.6775 | -3.2683
-0.66 | -0.6489 | -3.1134
-0.65 | -0.6085 | -3.0042
-0.64 | -0.5771 | -2.8649
-0.63 | -0.5464 | -2.7241
-0.62 | -0.5148 | -2.615
-0.61 | -0.49509 | -2.4995
-0.6 | -0.46715 | -2.3667
-0.59 | -0.44224 | -2.2814
-0.58 | -0.41731 | -2.1893
-0.57 | -0.39206 | -2.0849
-0.56 | -0.3726 | -2.0002
-0.55 | -0.35097 | -1.9272
-0.54 | -0.32974 | -1.8204
-0.53 | -0.31259 | -1.7469
-0.52 | -0.29239 | -1.659
-0.51 | -0.27599 | -1.5959
-0.5 | -0.26054 | -1.5242
-0.49 | -0.24404 | -1.4491
-0.48 | -0.22969 | -1.3802
-0.47 | -0.21583 | -1.3174
-0.46 | -0.20271 | -1.2452
-0.45 | -0.19018 | -1.1945
-0.44 | -0.17778 | -1.1404
-0.43 | -0.16734 | -1.0856
-0.42 | -0.15637 | -1.0291
-0.41 | -0.14681 | -0.9856
-0.4 | -0.13731 | -0.9379
-0.39 | -0.12819 | -0.8908
-0.38 | -0.11917 | -0.8493
-0.37 | -0.1117 | -0.8032
-0.36 | -0.10411 | -0.7733
-0.35 | -0.097 | -0.7401
-0.34 | -0.08971 | -0.6998
-0.33 | -0.08403 | -0.6598
-0.32 | -0.07771 | -0.6276
-0.31 | -0.0722 | -0.6
-0.3 | -0.06712 | -0.5701
-0.29 | -0.06233 | -0.5402
-0.28 | -0.05763 | -0.5116
-0.27 | -0.05325 | -0.48589
-0.26 | -0.049513 | -0.46138
-0.25 | -0.045599 | -0.43575
-0.24 | -0.04207 | -0.41503
-0.23 | -0.03883 | -0.39048
-0.22 | -0.035462 | -0.36637
-0.21 | -0.032622 | -0.34635
-0.2 | -0.030165 | -0.32369
-0.19 | -0.027679 | -0.30577
-0.18 | -0.024982 | -0.28745
-0.17 | -0.022666 | -0.26891
-0.16 | -0.02081 | -0.25186
-0.15 | -0.018756 | -0.23441
-0.14 | -0.016868 | -0.218
-0.13 | -0.015181 | -0.19992
-0.12 | -0.013752 | -0.18635
-0.11 | -0.012365 | -0.17055
-0.1 | -0.010856 | -0.15714
-0.09 | -0.009618 | -0.14505
-0.08 | -0.008458 | -0.13356
-0.07 | -0.007329 | -0.12345
-0.06 | -0.00615 | -0.11339
-0.05 | -0.005129 | -0.10286
-0.04 | -0.0041783 | -0.09515
-0.03 | -0.0032033 | -0.08536
-0.02 | -0.0021589 | -0.07686
-0.01 | -0.0011439 | -0.07003
0 | -3.89e-05 | -0.06262
0.01 | 0.0011822 | -0.05544
0.02 | 0.0023852 | -0.049427
0.03 | 0.0038484 | -0.043065
0.04 | 0.0053484 | -0.037094
0.05 | 0.007034 | -0.03153
0.06 | 0.009172 | -0.025409
0.07 | 0.011474 | -0.018806
0.08 | 0.013951 | -0.011766
0.09 | 0.01672 | -0.0038671
0.1 | 0.020326 | 0.0051281
0.11 | 0.02413 | 0.015804
0.12 | 0.028423 | 0.028941
0.13 | 0.033448 | 0.044315
0.14 | 0.039518 | 0.06294
0.15 | 0.045791 | 0.08687
0.16 | 0.053395 | 0.11595
0.17 | 0.06085 | 0.15208
0.18 | 0.07117 | 0.19514
0.19 | 0.08262 | 0.24933
0.2 | 0.09527 | 0.31535
0.21 | 0.11051 | 0.39438
0.22 | 0.12665 | 0.4926
0.23 | 0.14631 | 0.6
0.24 | 0.16687 | 0.74
0.25 | 0.19232 | 0.9099
0.26 | 0.21968 | 1.1097
0.27 | 0.25064 | 1.3416
0.28 | 0.28553 | 1.6219
0.29 | 0.32573 | 1.9552
0.3 | 0.36977 | 2.3481
0.31 | 0.41828 | 2.8159
0.32 | 0.47354 | 3.3672
0.33 | 0.53815 | 4.018
0.34 | 0.5985 | 4.7857
0.35 | 0.6761 | 5.6982
0.36 | 0.7645 | 6.727
0.37 | 0.8668 | 8.015
0.38 | 0.9771 | 9.499
0.39 | 1.1072 | 11.28
0.4 | 1.2525 | 13.326
0.41 | 1.4201 | 15.835
0.42 | 1.6138 | 18.797
0.43 | 1.8336 | 22.302
0.44 | 2.0893 | 26.387
0.45 | 2.3801 | 31.301
0.46 | 2.7265 | 37.185
0.47 | 3.1288 | 44.1
0.48 | 3.5979 | 52.33
0.49 | 4.1803 | 61.97
0.5 | 4.8685 | 73.73