## Diode Characteristic (uA-mm)
VGS (V) | VDS = 0.000 V | VDS = 0.500 V
-1.25 | -9.462 | -28.206
-1.24 | -9.132 | -27.237
-1.23 | -8.743 | -26.473
-1.22 | -8.395 | -25.597
-1.21 | -8.028 | -24.714
-1.2 | -7.734 | -23.943
-1.19 | -7.45 | -23.01
-1.18 | -7.191 | -22.33
-1.17 | -6.877 | -21.588
-1.16 | -6.584 | -20.775
-1.15 | -6.3 | -20.068
-1.14 | -6.052 | -19.335
-1.13 | -5.823 | -18.77
-1.12 | -5.569 | -18.191
-1.11 | -5.338 | -17.553
-1.1 | -5.117 | -16.856
-1.09 | -4.9304 | -16.406
-1.08 | -4.7331 | -15.802
-1.07 | -4.5211 | -15.277
-1.06 | -4.331 | -14.614
-1.05 | -4.154 | -14.198
-1.04 | -4 | -13.672
-1.03 | -3.8261 | -13.191
-1.02 | -3.6633 | -12.771
-1.01 | -3.5091 | -12.274
-1 | -3.3484 | -11.87
-0.99 | -3.2117 | -11.481
-0.98 | -3.0873 | -11.034
-0.97 | -2.9604 | -10.644
-0.96 | -2.827 | -10.23
-0.95 | -2.7059 | -9.848
-0.94 | -2.5769 | -9.493
-0.93 | -2.4826 | -9.136
-0.92 | -2.3691 | -8.801
-0.91 | -2.2686 | -8.459
-0.9 | -2.159 | -8.201
-0.89 | -2.0666 | -7.909
-0.88 | -1.9742 | -7.569
-0.87 | -1.8856 | -7.297
-0.86 | -1.8125 | -6.988
-0.85 | -1.7287 | -6.733
-0.84 | -1.642 | -6.501
-0.83 | -1.5615 | -6.22
-0.82 | -1.4882 | -5.978
-0.81 | -1.4176 | -5.772
-0.8 | -1.3511 | -5.578
-0.79 | -1.2905 | -5.318
-0.78 | -1.2309 | -5.118
-0.77 | -1.1728 | -4.9316
-0.76 | -1.1192 | -4.7647
-0.75 | -1.0618 | -4.5639
-0.74 | -1.0187 | -4.3793
-0.73 | -0.9659 | -4.1864
-0.72 | -0.9197 | -4.029
-0.71 | -0.8799 | -3.8825
-0.7 | -0.8288 | -3.7165
-0.69 | -0.7893 | -3.5584
-0.68 | -0.7492 | -3.413
-0.67 | -0.7095 | -3.2947
-0.66 | -0.6772 | -3.153
-0.65 | -0.6388 | -3.0199
-0.64 | -0.6039 | -2.8943
-0.63 | -0.5751 | -2.7744
-0.62 | -0.5445 | -2.6495
-0.61 | -0.5145 | -2.5276
-0.6 | -0.49144 | -2.4471
-0.59 | -0.46182 | -2.3344
-0.58 | -0.44121 | -2.248
-0.57 | -0.41441 | -2.1334
-0.56 | -0.39179 | -2.0522
-0.55 | -0.37162 | -1.9491
-0.54 | -0.34907 | -1.8748
-0.53 | -0.33039 | -1.7824
-0.52 | -0.3102 | -1.6961
-0.51 | -0.29626 | -1.6378
-0.5 | -0.27621 | -1.5684
-0.49 | -0.26078 | -1.4933
-0.48 | -0.2444 | -1.4389
-0.47 | -0.23284 | -1.3795
-0.46 | -0.21851 | -1.3103
-0.45 | -0.20522 | -1.2509
-0.44 | -0.19298 | -1.1943
-0.43 | -0.18057 | -1.1433
-0.42 | -0.17025 | -1.0887
-0.41 | -0.15967 | -1.0345
-0.4 | -0.14927 | -0.9848
-0.39 | -0.13977 | -0.9402
-0.38 | -0.13062 | -0.901
-0.37 | -0.12244 | -0.8614
-0.36 | -0.11372 | -0.8161
-0.35 | -0.10643 | -0.7774
-0.34 | -0.09873 | -0.743
-0.33 | -0.0927 | -0.7015
-0.32 | -0.08609 | -0.6684
-0.31 | -0.08024 | -0.6393
-0.3 | -0.07428 | -0.6025
-0.29 | -0.06875 | -0.5756
-0.28 | -0.06382 | -0.5457
-0.27 | -0.05866 | -0.515
-0.26 | -0.05456 | -0.49277
-0.25 | -0.05014 | -0.46223
-0.24 | -0.046492 | -0.43906
-0.23 | -0.042567 | -0.41437
-0.22 | -0.039501 | -0.38898
-0.21 | -0.036491 | -0.36631
-0.2 | -0.033039 | -0.34399
-0.19 | -0.030384 | -0.32599
-0.18 | -0.027881 | -0.30405
-0.17 | -0.025535 | -0.28721
-0.16 | -0.022943 | -0.26476
-0.15 | -0.020957 | -0.24808
-0.14 | -0.018739 | -0.23132
-0.13 | -0.017076 | -0.21526
-0.12 | -0.015206 | -0.2
-0.11 | -0.013529 | -0.188
-0.1 | -0.012012 | -0.17044
-0.09 | -0.010653 | -0.15497
-0.08 | -0.009273 | -0.14319
-0.07 | -0.008022 | -0.13271
-0.06 | -0.006848 | -0.12025
-0.05 | -0.005723 | -0.10857
-0.04 | -0.0046034 | -0.09898
-0.03 | -0.0034976 | -0.08904
-0.02 | -0.002388 | -0.07998
-0.01 | -0.0012413 | -0.07225
0 | -1.08e-05 | -0.06418
0.01 | 0.0012351 | -0.05776
0.02 | 0.0026591 | -0.05084
0.03 | 0.0041477 | -0.045011
0.04 | 0.005751 | -0.039035
0.05 | 0.007824 | -0.032956
0.06 | 0.009914 | -0.026222
0.07 | 0.012239 | -0.019166
0.08 | 0.015051 | -0.011358
0.09 | 0.018408 | -0.0027972
0.1 | 0.021944 | 0.006895
0.11 | 0.026089 | 0.018467
0.12 | 0.03084 | 0.031742
0.13 | 0.036396 | 0.048307
0.14 | 0.042485 | 0.06814
0.15 | 0.049344 | 0.09272
0.16 | 0.05713 | 0.12273
0.17 | 0.06685 | 0.15956
0.18 | 0.07791 | 0.20468
0.19 | 0.08946 | 0.25872
0.2 | 0.10284 | 0.32599
0.21 | 0.11911 | 0.40708
0.22 | 0.13716 | 0.50378
0.23 | 0.15756 | 0.612
0.24 | 0.1797 | 0.7504
0.25 | 0.20683 | 0.9151
0.26 | 0.23471 | 1.1106
0.27 | 0.26861 | 1.3433
0.28 | 0.30602 | 1.6151
0.29 | 0.34725 | 1.9386
0.3 | 0.39618 | 2.3252
0.31 | 0.44716 | 2.7702
0.32 | 0.50606 | 3.3037
0.33 | 0.5674 | 3.9266
0.34 | 0.6429 | 4.657
0.35 | 0.7249 | 5.5125
0.36 | 0.8211 | 6.483
0.37 | 0.9265 | 7.683
0.38 | 1.0465 | 9.068
0.39 | 1.1733 | 10.731
0.4 | 1.3229 | 12.662
0.41 | 1.4977 | 14.942
0.42 | 1.6925 | 17.661
0.43 | 1.9198 | 20.853
0.44 | 2.1701 | 24.658
0.45 | 2.4661 | 29.066
0.46 | 2.8273 | 34.467
0.47 | 3.2411 | 40.722
0.48 | 3.7335 | 48.252
0.49 | 4.2883 | 57.04
0.5 | 4.9804 | 67.39