## Diode Characteristic (uA-mm)
VGS (V) | VDS = 0.000 V | VDS = 0.500 V
-1.25 | -10.26 | -31.154
-1.24 | -9.818 | -30.168
-1.23 | -9.443 | -29.194
-1.22 | -9.071 | -28.117
-1.21 | -8.682 | -27.185
-1.2 | -8.354 | -26.297
-1.19 | -8.004 | -25.363
-1.18 | -7.65 | -24.47
-1.17 | -7.363 | -23.653
-1.16 | -7.05 | -22.714
-1.15 | -6.746 | -22.036
-1.14 | -6.466 | -21.23
-1.13 | -6.229 | -20.535
-1.12 | -5.966 | -19.88
-1.11 | -5.706 | -19.15
-1.1 | -5.489 | -18.507
-1.09 | -5.275 | -17.827
-1.08 | -5.031 | -17.299
-1.07 | -4.8153 | -16.574
-1.06 | -4.6164 | -16.121
-1.05 | -4.4012 | -15.458
-1.04 | -4.1908 | -14.866
-1.03 | -4.0293 | -14.253
-1.02 | -3.845 | -13.773
-1.01 | -3.6686 | -13.265
-1 | -3.531 | -12.807
-0.99 | -3.3596 | -12.322
-0.98 | -3.2168 | -11.876
-0.97 | -3.087 | -11.424
-0.96 | -2.9486 | -10.968
-0.95 | -2.795 | -10.623
-0.94 | -2.6688 | -10.226
-0.93 | -2.569 | -9.828
-0.92 | -2.4566 | -9.464
-0.91 | -2.344 | -9.078
-0.9 | -2.2403 | -8.77
-0.89 | -2.1402 | -8.436
-0.88 | -2.0375 | -8.081
-0.87 | -1.9394 | -7.803
-0.86 | -1.8522 | -7.471
-0.85 | -1.7646 | -7.197
-0.84 | -1.6759 | -6.906
-0.83 | -1.5952 | -6.608
-0.82 | -1.522 | -6.354
-0.81 | -1.45 | -6.071
-0.8 | -1.3733 | -5.824
-0.79 | -1.3061 | -5.619
-0.78 | -1.2439 | -5.376
-0.77 | -1.184 | -5.188
-0.76 | -1.1295 | -5.007
-0.75 | -1.0765 | -4.7982
-0.74 | -1.0224 | -4.5673
-0.73 | -0.9718 | -4.3861
-0.72 | -0.9243 | -4.2087
-0.71 | -0.8771 | -4.0313
-0.7 | -0.833 | -3.8665
-0.69 | -0.7905 | -3.7262
-0.68 | -0.7511 | -3.542
-0.67 | -0.7097 | -3.3973
-0.66 | -0.6752 | -3.2665
-0.65 | -0.6396 | -3.1243
-0.64 | -0.6064 | -2.993
-0.63 | -0.57 | -2.8406
-0.62 | -0.5418 | -2.7299
-0.61 | -0.5125 | -2.6108
-0.6 | -0.48892 | -2.4901
-0.59 | -0.46102 | -2.3919
-0.58 | -0.43654 | -2.2878
-0.57 | -0.4125 | -2.184
-0.56 | -0.39028 | -2.0926
-0.55 | -0.36849 | -2.0022
-0.54 | -0.34857 | -1.9132
-0.53 | -0.32803 | -1.8225
-0.52 | -0.30809 | -1.7377
-0.51 | -0.29083 | -1.6574
-0.5 | -0.27339 | -1.5885
-0.49 | -0.25613 | -1.5124
-0.48 | -0.24128 | -1.4467
-0.47 | -0.2273 | -1.3728
-0.46 | -0.21421 | -1.3141
-0.45 | -0.19983 | -1.2653
-0.44 | -0.18921 | -1.1986
-0.43 | -0.17816 | -1.1466
-0.42 | -0.16665 | -1.0862
-0.41 | -0.15628 | -1.0301
-0.4 | -0.14576 | -0.9841
-0.39 | -0.13557 | -0.9446
-0.38 | -0.12701 | -0.894
-0.37 | -0.11897 | -0.8467
-0.36 | -0.11035 | -0.8091
-0.35 | -0.10307 | -0.7718
-0.34 | -0.09674 | -0.7351
-0.33 | -0.08976 | -0.6981
-0.32 | -0.08338 | -0.6623
-0.31 | -0.07697 | -0.6319
-0.3 | -0.07098 | -0.5982
-0.29 | -0.06635 | -0.569
-0.28 | -0.06166 | -0.5394
-0.27 | -0.05656 | -0.5128
-0.26 | -0.05214 | -0.4867
-0.25 | -0.049135 | -0.45901
-0.24 | -0.045233 | -0.4346
-0.23 | -0.041351 | -0.4097
-0.22 | -0.037984 | -0.38828
-0.21 | -0.035064 | -0.36404
-0.2 | -0.032127 | -0.34064
-0.19 | -0.029072 | -0.32281
-0.18 | -0.026364 | -0.30173
-0.17 | -0.024283 | -0.28206
-0.16 | -0.022005 | -0.26267
-0.15 | -0.01986 | -0.2467
-0.14 | -0.018014 | -0.22791
-0.13 | -0.016266 | -0.21309
-0.12 | -0.014545 | -0.19676
-0.11 | -0.012975 | -0.18129
-0.1 | -0.011483 | -0.16714
-0.09 | -0.010085 | -0.15289
-0.08 | -0.008819 | -0.14154
-0.07 | -0.007636 | -0.13013
-0.06 | -0.006535 | -0.11877
-0.05 | -0.005419 | -0.10768
-0.04 | -0.0043744 | -0.09863
-0.03 | -0.0033017 | -0.08912
-0.02 | -0.0022641 | -0.08054
-0.01 | -0.0011464 | -0.07243
0 | 2.45e-05 | -0.06467
0.01 | 0.0011739 | -0.05819
0.02 | 0.0025297 | -0.05157
0.03 | 0.0039294 | -0.044859
0.04 | 0.0055959 | -0.038492
0.05 | 0.00743 | -0.032303
0.06 | 0.009421 | -0.025912
0.07 | 0.011705 | -0.018983
0.08 | 0.014376 | -0.011562
0.09 | 0.017581 | -0.0029795
0.1 | 0.021121 | 0.006654
0.11 | 0.024965 | 0.017905
0.12 | 0.029678 | 0.031831
0.13 | 0.034824 | 0.048448
0.14 | 0.040852 | 0.06893
0.15 | 0.047655 | 0.09467
0.16 | 0.055578 | 0.12701
0.17 | 0.06332 | 0.16619
0.18 | 0.07364 | 0.21428
0.19 | 0.0856 | 0.27297
0.2 | 0.09853 | 0.34436
0.21 | 0.11362 | 0.43292
0.22 | 0.13161 | 0.53751
0.23 | 0.15045 | 0.6608
0.24 | 0.17284 | 0.8151
0.25 | 0.19751 | 0.996
0.26 | 0.22625 | 1.2169
0.27 | 0.2578 | 1.4793
0.28 | 0.29322 | 1.7881
0.29 | 0.3349 | 2.1611
0.3 | 0.38017 | 2.5998
0.31 | 0.43171 | 3.122
0.32 | 0.48798 | 3.731
0.33 | 0.55073 | 4.466
0.34 | 0.6089 | 5.3245
0.35 | 0.6909 | 6.302
0.36 | 0.7796 | 7.512
0.37 | 0.8853 | 8.97
0.38 | 0.9993 | 10.65
0.39 | 1.1235 | 12.659
0.4 | 1.2762 | 15.05
0.41 | 1.4435 | 17.9
0.42 | 1.6347 | 21.271
0.43 | 1.8496 | 25.328
0.44 | 2.1106 | 30.12
0.45 | 2.4082 | 35.851
0.46 | 2.7364 | 42.669
0.47 | 3.1602 | 50.794
0.48 | 3.635 | 60.29
0.49 | 4.1937 | 71.76
0.5 | 4.8807 | 85.49