## Diode Characteristic (uA-mm)
VGS (V) | VDS = 0.000 V | VDS = 0.500 V
-1.25 | -10.429 | -31.408
-1.24 | -10.006 | -30.366
-1.23 | -9.606 | -29.326
-1.22 | -9.216 | -28.208
-1.21 | -8.815 | -27.28
-1.2 | -8.497 | -26.436
-1.19 | -8.161 | -25.489
-1.18 | -7.832 | -24.602
-1.17 | -7.513 | -23.722
-1.16 | -7.224 | -22.997
-1.15 | -6.936 | -22.226
-1.14 | -6.669 | -21.45
-1.13 | -6.383 | -20.746
-1.12 | -6.104 | -19.995
-1.11 | -5.884 | -19.293
-1.1 | -5.629 | -18.558
-1.09 | -5.367 | -17.939
-1.08 | -5.158 | -17.281
-1.07 | -4.9346 | -16.765
-1.06 | -4.7397 | -16.239
-1.05 | -4.5277 | -15.673
-1.04 | -4.3308 | -15.071
-1.03 | -4.1502 | -14.469
-1.02 | -3.9665 | -14.003
-1.01 | -3.7964 | -13.521
-1 | -3.6271 | -12.965
-0.99 | -3.4852 | -12.503
-0.98 | -3.3388 | -12.094
-0.97 | -3.2016 | -11.602
-0.96 | -3.0501 | -11.174
-0.95 | -2.9073 | -10.731
-0.94 | -2.7857 | -10.385
-0.93 | -2.6623 | -9.995
-0.92 | -2.544 | -9.591
-0.91 | -2.4346 | -9.269
-0.9 | -2.3251 | -8.937
-0.89 | -2.222 | -8.58
-0.88 | -2.1145 | -8.241
-0.87 | -2.0227 | -7.957
-0.86 | -1.9388 | -7.619
-0.85 | -1.835 | -7.33
-0.84 | -1.7532 | -7.033
-0.83 | -1.6694 | -6.779
-0.82 | -1.5918 | -6.499
-0.81 | -1.5083 | -6.278
-0.8 | -1.4372 | -6.027
-0.79 | -1.3723 | -5.751
-0.78 | -1.3085 | -5.558
-0.77 | -1.2447 | -5.308
-0.76 | -1.1865 | -5.089
-0.75 | -1.1284 | -4.9124
-0.74 | -1.0691 | -4.6818
-0.73 | -1.0122 | -4.5034
-0.72 | -0.9661 | -4.3195
-0.71 | -0.9206 | -4.1566
-0.7 | -0.8728 | -4.0011
-0.69 | -0.8298 | -3.8056
-0.68 | -0.7855 | -3.6542
-0.67 | -0.7468 | -3.4981
-0.66 | -0.7088 | -3.3617
-0.65 | -0.6726 | -3.1889
-0.64 | -0.6345 | -3.0715
-0.63 | -0.601 | -2.961
-0.62 | -0.5686 | -2.8045
-0.61 | -0.5379 | -2.6832
-0.6 | -0.5106 | -2.598
-0.59 | -0.48299 | -2.4517
-0.58 | -0.4585 | -2.3451
-0.57 | -0.43455 | -2.263
-0.56 | -0.41137 | -2.1584
-0.55 | -0.38652 | -2.0807
-0.54 | -0.36562 | -1.9775
-0.53 | -0.34487 | -1.8939
-0.52 | -0.32481 | -1.8039
-0.51 | -0.30623 | -1.7289
-0.5 | -0.28971 | -1.642
-0.49 | -0.27159 | -1.5716
-0.48 | -0.25608 | -1.5063
-0.47 | -0.24115 | -1.4415
-0.46 | -0.22535 | -1.3576
-0.45 | -0.21289 | -1.3022
-0.44 | -0.19875 | -1.2473
-0.43 | -0.18673 | -1.1887
-0.42 | -0.17518 | -1.1311
-0.41 | -0.16461 | -1.0829
-0.4 | -0.15306 | -1.0347
-0.39 | -0.14318 | -0.9774
-0.38 | -0.13428 | -0.9307
-0.37 | -0.12561 | -0.8925
-0.36 | -0.11711 | -0.8468
-0.35 | -0.10904 | -0.8103
-0.34 | -0.10202 | -0.7604
-0.33 | -0.09497 | -0.729
-0.32 | -0.08786 | -0.6883
-0.31 | -0.0815 | -0.656
-0.3 | -0.07583 | -0.6229
-0.29 | -0.07022 | -0.5869
-0.28 | -0.06512 | -0.5561
-0.27 | -0.05993 | -0.5276
-0.26 | -0.05527 | -0.501
-0.25 | -0.05097 | -0.47872
-0.24 | -0.047287 | -0.45119
-0.23 | -0.043829 | -0.42589
-0.22 | -0.040166 | -0.4002
-0.21 | -0.03696 | -0.37513
-0.2 | -0.033667 | -0.35559
-0.19 | -0.03067 | -0.33278
-0.18 | -0.028123 | -0.31265
-0.17 | -0.025562 | -0.29125
-0.16 | -0.023052 | -0.27273
-0.15 | -0.02081 | -0.25212
-0.14 | -0.018855 | -0.23469
-0.13 | -0.016949 | -0.21966
-0.12 | -0.015275 | -0.20255
-0.11 | -0.013662 | -0.18637
-0.1 | -0.012265 | -0.17196
-0.09 | -0.010678 | -0.15661
-0.08 | -0.00942 | -0.14488
-0.07 | -0.008149 | -0.1319
-0.06 | -0.006978 | -0.12058
-0.05 | -0.005696 | -0.10924
-0.04 | -0.0046196 | -0.09841
-0.03 | -0.0035384 | -0.08993
-0.02 | -0.0023632 | -0.0813
-0.01 | -0.0012464 | -0.07248
0 | -3.13e-05 | -0.06496
0.01 | 0.0012692 | -0.05739
0.02 | 0.0026516 | -0.05066
0.03 | 0.0041835 | -0.044491
0.04 | 0.005958 | -0.038054
0.05 | 0.007868 | -0.031664
0.06 | 0.01001 | -0.0249
0.07 | 0.012436 | -0.017791
0.08 | 0.015457 | -0.010071
0.09 | 0.018626 | -0.0014201
0.1 | 0.022157 | 0.008831
0.11 | 0.026359 | 0.020824
0.12 | 0.031463 | 0.035294
0.13 | 0.036931 | 0.052784
0.14 | 0.043235 | 0.07397
0.15 | 0.050246 | 0.10053
0.16 | 0.05799 | 0.13374
0.17 | 0.06747 | 0.17372
0.18 | 0.07823 | 0.22326
0.19 | 0.09011 | 0.28417
0.2 | 0.10436 | 0.35713
0.21 | 0.12019 | 0.44684
0.22 | 0.13791 | 0.55271
0.23 | 0.15867 | 0.6787
0.24 | 0.18063 | 0.8346
0.25 | 0.20689 | 1.0185
0.26 | 0.23658 | 1.2392
0.27 | 0.26978 | 1.5034
0.28 | 0.30721 | 1.8151
0.29 | 0.34719 | 2.1812
0.3 | 0.39577 | 2.6205
0.31 | 0.44792 | 3.1374
0.32 | 0.50484 | 3.7453
0.33 | 0.5701 | 4.4644
0.34 | 0.6442 | 5.3153
0.35 | 0.7262 | 6.264
0.36 | 0.8169 | 7.47
0.37 | 0.9262 | 8.891
0.38 | 1.0363 | 10.55
0.39 | 1.1667 | 12.488
0.4 | 1.32 | 14.812
0.41 | 1.4886 | 17.555
0.42 | 1.6923 | 20.828
0.43 | 1.9076 | 24.711
0.44 | 2.1673 | 29.306
0.45 | 2.4635 | 34.766
0.46 | 2.819 | 41.293
0.47 | 3.2304 | 49.07
0.48 | 3.7196 | 58.11
0.49 | 4.2869 | 69.24
0.5 | 4.9875 | 82.15