## Diode Characteristic (uA-mm)
VGS (V) | VDS = 0.000 V | VDS = 0.500 V
-1.25 | -4.6552 | -12.26
-1.24 | -4.5166 | -11.947
-1.23 | -4.368 | -11.563
-1.22 | -4.2355 | -11.23
-1.21 | -4.085 | -10.891
-1.2 | -3.9294 | -10.629
-1.19 | -3.7987 | -10.3
-1.18 | -3.6658 | -9.986
-1.17 | -3.5651 | -9.683
-1.16 | -3.4252 | -9.382
-1.15 | -3.3038 | -9.074
-1.14 | -3.1962 | -8.819
-1.13 | -3.0919 | -8.529
-1.12 | -2.9699 | -8.257
-1.11 | -2.8806 | -8.04
-1.1 | -2.7666 | -7.803
-1.09 | -2.6764 | -7.553
-1.08 | -2.5757 | -7.35
-1.07 | -2.4855 | -7.08
-1.06 | -2.3949 | -6.842
-1.05 | -2.3001 | -6.639
-1.04 | -2.234 | -6.419
-1.03 | -2.1425 | -6.268
-1.02 | -2.0679 | -6.06
-1.01 | -1.9927 | -5.852
-1 | -1.9264 | -5.652
-0.99 | -1.8553 | -5.491
-0.98 | -1.7753 | -5.298
-0.97 | -1.7088 | -5.148
-0.96 | -1.6453 | -4.9587
-0.95 | -1.585 | -4.7986
-0.94 | -1.5269 | -4.6453
-0.93 | -1.4651 | -4.4963
-0.92 | -1.4142 | -4.3675
-0.91 | -1.3652 | -4.1975
-0.9 | -1.3076 | -4.0837
-0.89 | -1.2568 | -3.9481
-0.88 | -1.2081 | -3.8163
-0.87 | -1.169 | -3.7084
-0.86 | -1.1175 | -3.5781
-0.85 | -1.0693 | -3.4639
-0.84 | -1.0247 | -3.3458
-0.83 | -0.9855 | -3.2409
-0.82 | -0.9481 | -3.1282
-0.81 | -0.9047 | -3.0118
-0.8 | -0.8689 | -2.9014
-0.79 | -0.8345 | -2.8012
-0.78 | -0.801 | -2.7027
-0.77 | -0.7685 | -2.613
-0.76 | -0.7367 | -2.5294
-0.75 | -0.7033 | -2.449
-0.74 | -0.6691 | -2.3396
-0.73 | -0.6443 | -2.2564
-0.72 | -0.6154 | -2.1661
-0.71 | -0.5879 | -2.0873
-0.7 | -0.5613 | -2.0156
-0.69 | -0.5354 | -1.9471
-0.68 | -0.5142 | -1.8894
-0.67 | -0.49214 | -1.8217
-0.66 | -0.46658 | -1.7479
-0.65 | -0.44692 | -1.6825
-0.64 | -0.42694 | -1.6138
-0.63 | -0.40718 | -1.5637
-0.62 | -0.38932 | -1.5028
-0.61 | -0.36953 | -1.4503
-0.6 | -0.35021 | -1.391
-0.59 | -0.3346 | -1.3387
-0.58 | -0.31776 | -1.2954
-0.57 | -0.30221 | -1.2437
-0.56 | -0.28728 | -1.1926
-0.55 | -0.27193 | -1.1447
-0.54 | -0.2576 | -1.0993
-0.53 | -0.24378 | -1.0566
-0.52 | -0.23271 | -1.0165
-0.51 | -0.22217 | -0.9819
-0.5 | -0.20899 | -0.9405
-0.49 | -0.19648 | -0.9058
-0.48 | -0.18558 | -0.8703
-0.47 | -0.1762 | -0.8329
-0.46 | -0.16767 | -0.802
-0.45 | -0.15736 | -0.7739
-0.44 | -0.14708 | -0.7381
-0.43 | -0.13989 | -0.7047
-0.42 | -0.13097 | -0.6713
-0.41 | -0.12336 | -0.6462
-0.4 | -0.11622 | -0.6215
-0.39 | -0.10937 | -0.5932
-0.38 | -0.10272 | -0.5689
-0.37 | -0.09663 | -0.5434
-0.36 | -0.09056 | -0.5222
-0.35 | -0.08404 | -0.50264
-0.34 | -0.07915 | -0.48127
-0.33 | -0.0742 | -0.45485
-0.32 | -0.0694 | -0.43608
-0.31 | -0.06496 | -0.41496
-0.3 | -0.05989 | -0.39893
-0.29 | -0.05603 | -0.37792
-0.28 | -0.05217 | -0.35949
-0.27 | -0.048409 | -0.33753
-0.26 | -0.044911 | -0.31882
-0.25 | -0.041899 | -0.30238
-0.24 | -0.038354 | -0.28377
-0.23 | -0.035434 | -0.26645
-0.22 | -0.032598 | -0.2515
-0.21 | -0.030261 | -0.23568
-0.2 | -0.027741 | -0.21816
-0.19 | -0.025308 | -0.2023
-0.18 | -0.023284 | -0.18792
-0.17 | -0.021387 | -0.17515
-0.16 | -0.019339 | -0.16102
-0.15 | -0.017605 | -0.1488
-0.14 | -0.015968 | -0.13619
-0.13 | -0.014459 | -0.12495
-0.12 | -0.012957 | -0.11571
-0.11 | -0.011494 | -0.10536
-0.1 | -0.010267 | -0.09546
-0.09 | -0.00907 | -0.08607
-0.08 | -0.007938 | -0.07983
-0.07 | -0.006874 | -0.07251
-0.06 | -0.005871 | -0.06532
-0.05 | -0.0049011 | -0.05938
-0.04 | -0.0039207 | -0.05335
-0.03 | -0.0029963 | -0.047851
-0.02 | -0.0020105 | -0.042797
-0.01 | -0.0010611 | -0.038448
0 | -3.06e-05 | -0.034307
0.01 | 0.0010986 | -0.030189
0.02 | 0.0022165 | -0.026341
0.03 | 0.003525 | -0.02231
0.04 | 0.0049071 | -0.018556
0.05 | 0.006386 | -0.014378
0.06 | 0.008152 | -0.010198
0.07 | 0.010331 | -0.005403
0.08 | 0.012519 | 0.0002078
0.09 | 0.015016 | 0.006876
0.1 | 0.017906 | 0.014856
0.11 | 0.021371 | 0.024825
0.12 | 0.024976 | 0.037234
0.13 | 0.029053 | 0.052592
0.14 | 0.033852 | 0.07156
0.15 | 0.039388 | 0.09535
0.16 | 0.045398 | 0.1254
0.17 | 0.052485 | 0.16257
0.18 | 0.05927 | 0.20782
0.19 | 0.06869 | 0.26285
0.2 | 0.0793 | 0.33139
0.21 | 0.09063 | 0.4138
0.22 | 0.10403 | 0.51365
0.23 | 0.11814 | 0.6278
0.24 | 0.13498 | 0.7722
0.25 | 0.15428 | 0.9478
0.26 | 0.17548 | 1.1534
0.27 | 0.19939 | 1.4015
0.28 | 0.22588 | 1.6928
0.29 | 0.25751 | 2.0404
0.3 | 0.29169 | 2.4608
0.31 | 0.33016 | 2.9462
0.32 | 0.37279 | 3.5409
0.33 | 0.42237 | 4.2434
0.34 | 0.47697 | 5.069
0.35 | 0.5391 | 5.99
0.36 | 0.5971 | 7.155
0.37 | 0.6777 | 8.569
0.38 | 0.7691 | 10.196
0.39 | 0.8664 | 12.157
0.4 | 0.9851 | 14.465
0.41 | 1.1199 | 17.255
0.42 | 1.2721 | 20.602
0.43 | 1.4502 | 24.541
0.44 | 1.6576 | 29.249
0.45 | 1.9002 | 34.788
0.46 | 2.1779 | 41.639
0.47 | 2.5116 | 49.679
0.48 | 2.9109 | 59.08
0.49 | 3.3709 | 70.51
0.5 | 3.9424 | 84.11