## Diode Characteristic (uA-mm)
VGS (V) | VDS = 0.000 V | VDS = 0.500 V
-1.25 | -5.276 | -13.839
-1.24 | -5.081 | -13.481
-1.23 | -4.9041 | -13.008
-1.22 | -4.7521 | -12.625
-1.21 | -4.5715 | -12.264
-1.2 | -4.4155 | -11.885
-1.19 | -4.2315 | -11.516
-1.18 | -4.0981 | -11.152
-1.17 | -3.9613 | -10.848
-1.16 | -3.8234 | -10.516
-1.15 | -3.7054 | -10.156
-1.14 | -3.5798 | -9.918
-1.13 | -3.4422 | -9.575
-1.12 | -3.3399 | -9.294
-1.11 | -3.2044 | -9.067
-1.1 | -3.0834 | -8.766
-1.09 | -2.9793 | -8.473
-1.08 | -2.8752 | -8.222
-1.07 | -2.7816 | -7.967
-1.06 | -2.6789 | -7.684
-1.05 | -2.5587 | -7.461
-1.04 | -2.4847 | -7.196
-1.03 | -2.4057 | -7.002
-1.02 | -2.3057 | -6.806
-1.01 | -2.2208 | -6.546
-1 | -2.1427 | -6.362
-0.99 | -2.0624 | -6.138
-0.98 | -1.9836 | -5.986
-0.97 | -1.904 | -5.79
-0.96 | -1.8329 | -5.572
-0.95 | -1.7605 | -5.371
-0.94 | -1.6993 | -5.242
-0.93 | -1.627 | -5.055
-0.92 | -1.5633 | -4.8934
-0.91 | -1.5056 | -4.7424
-0.9 | -1.439 | -4.5776
-0.89 | -1.3913 | -4.4352
-0.88 | -1.3298 | -4.2831
-0.87 | -1.2742 | -4.1328
-0.86 | -1.2267 | -4.0077
-0.85 | -1.179 | -3.8663
-0.84 | -1.1286 | -3.7097
-0.83 | -1.0771 | -3.5898
-0.82 | -1.0388 | -3.4716
-0.81 | -0.9916 | -3.372
-0.8 | -0.9486 | -3.2473
-0.79 | -0.914 | -3.1218
-0.78 | -0.8796 | -3.0046
-0.77 | -0.8413 | -2.9012
-0.76 | -0.8039 | -2.7895
-0.75 | -0.7636 | -2.7047
-0.74 | -0.7339 | -2.6054
-0.73 | -0.6979 | -2.5115
-0.72 | -0.6709 | -2.4123
-0.71 | -0.6408 | -2.3313
-0.7 | -0.6112 | -2.2424
-0.69 | -0.5841 | -2.1586
-0.68 | -0.5523 | -2.088
-0.67 | -0.5295 | -2.0016
-0.66 | -0.5035 | -1.9376
-0.65 | -0.48332 | -1.8689
-0.64 | -0.46249 | -1.797
-0.63 | -0.43895 | -1.7375
-0.62 | -0.41819 | -1.677
-0.61 | -0.39776 | -1.6104
-0.6 | -0.3752 | -1.5401
-0.59 | -0.35936 | -1.4844
-0.58 | -0.34102 | -1.4288
-0.57 | -0.3241 | -1.3731
-0.56 | -0.30885 | -1.3202
-0.55 | -0.29233 | -1.2657
-0.54 | -0.27898 | -1.2169
-0.53 | -0.26459 | -1.1814
-0.52 | -0.2499 | -1.1316
-0.51 | -0.23594 | -1.0882
-0.5 | -0.2235 | -1.0422
-0.49 | -0.21146 | -0.9993
-0.48 | -0.19915 | -0.9549
-0.47 | -0.1884 | -0.9228
-0.46 | -0.1785 | -0.8858
-0.45 | -0.16799 | -0.8464
-0.44 | -0.15921 | -0.8148
-0.43 | -0.14964 | -0.7835
-0.42 | -0.14107 | -0.7495
-0.41 | -0.13151 | -0.7234
-0.4 | -0.1241 | -0.687
-0.39 | -0.1171 | -0.6605
-0.38 | -0.1098 | -0.6312
-0.37 | -0.10337 | -0.6038
-0.36 | -0.09684 | -0.58
-0.35 | -0.09016 | -0.5508
-0.34 | -0.08398 | -0.5308
-0.33 | -0.07937 | -0.5049
-0.32 | -0.07414 | -0.48117
-0.31 | -0.06922 | -0.45864
-0.3 | -0.06388 | -0.43654
-0.29 | -0.05946 | -0.41548
-0.28 | -0.05513 | -0.39274
-0.27 | -0.05141 | -0.37201
-0.26 | -0.047663 | -0.3548
-0.25 | -0.044645 | -0.33402
-0.24 | -0.040767 | -0.31206
-0.23 | -0.037879 | -0.29393
-0.22 | -0.035043 | -0.27855
-0.21 | -0.032241 | -0.2602
-0.2 | -0.029296 | -0.24185
-0.19 | -0.026833 | -0.22366
-0.18 | -0.024756 | -0.20605
-0.17 | -0.022666 | -0.19261
-0.16 | -0.02046 | -0.18005
-0.15 | -0.018699 | -0.1649
-0.14 | -0.016902 | -0.15184
-0.13 | -0.015194 | -0.13851
-0.12 | -0.013702 | -0.12802
-0.11 | -0.012238 | -0.11626
-0.1 | -0.01091 | -0.10757
-0.09 | -0.009676 | -0.09724
-0.08 | -0.008375 | -0.0886
-0.07 | -0.007296 | -0.08019
-0.06 | -0.006249 | -0.07219
-0.05 | -0.005206 | -0.06631
-0.04 | -0.0041599 | -0.05912
-0.03 | -0.0031714 | -0.05323
-0.02 | -0.0021619 | -0.04778
-0.01 | -0.0011148 | -0.042369
0 | -8.8e-06 | -0.036996
0.01 | 0.0011136 | -0.032615
0.02 | 0.002385 | -0.028514
0.03 | 0.0037148 | -0.024229
0.04 | 0.0052643 | -0.019803
0.05 | 0.006858 | -0.015435
0.06 | 0.008683 | -0.011016
0.07 | 0.0108 | -0.005592
0.08 | 0.013343 | 0.0005305
0.09 | 0.015994 | 0.007819
0.1 | 0.018962 | 0.016547
0.11 | 0.022359 | 0.027326
0.12 | 0.02646 | 0.040984
0.13 | 0.031058 | 0.05776
0.14 | 0.036055 | 0.07851
0.15 | 0.041971 | 0.10467
0.16 | 0.048756 | 0.13714
0.17 | 0.055953 | 0.17747
0.18 | 0.06372 | 0.22744
0.19 | 0.0735 | 0.2878
0.2 | 0.08452 | 0.3615
0.21 | 0.09689 | 0.4512
0.22 | 0.11097 | 0.55945
0.23 | 0.12751 | 0.6836
0.24 | 0.14603 | 0.8416
0.25 | 0.16604 | 1.031
0.26 | 0.18893 | 1.2587
0.27 | 0.21485 | 1.5281
0.28 | 0.24359 | 1.8448
0.29 | 0.27682 | 2.2288
0.3 | 0.31206 | 2.6871
0.31 | 0.35434 | 3.2222
0.32 | 0.39965 | 3.8676
0.33 | 0.45281 | 4.6289
0.34 | 0.50937 | 5.5329
0.35 | 0.5708 | 6.558
0.36 | 0.6458 | 7.838
0.37 | 0.7296 | 9.37
0.38 | 0.8242 | 11.167
0.39 | 0.933 | 13.331
0.4 | 1.0492 | 15.89
0.41 | 1.1929 | 18.929
0.42 | 1.3578 | 22.622
0.43 | 1.5369 | 26.993
0.44 | 1.7524 | 32.2
0.45 | 2.0016 | 38.358
0.46 | 2.3059 | 45.918
0.47 | 2.6526 | 54.818
0.48 | 3.0666 | 65.15
0.49 | 3.5566 | 78.01
0.5 | 4.1355 | 93.15