## Diode Characteristic (uA-mm)
VGS (V) | VDS = 0.000 V | VDS = 0.500 V
-1.25 | -5.491 | -14.945
-1.24 | -5.277 | -14.529
-1.23 | -5.071 | -14.101
-1.22 | -4.9105 | -13.611
-1.21 | -4.7413 | -13.201
-1.2 | -4.5591 | -12.757
-1.19 | -4.3781 | -12.379
-1.18 | -4.2363 | -11.971
-1.17 | -4.0946 | -11.64
-1.16 | -3.9198 | -11.241
-1.15 | -3.7844 | -10.849
-1.14 | -3.6573 | -10.524
-1.13 | -3.5302 | -10.18
-1.12 | -3.3883 | -9.875
-1.11 | -3.2746 | -9.541
-1.1 | -3.1504 | -9.275
-1.09 | -3.0284 | -8.953
-1.08 | -2.9091 | -8.638
-1.07 | -2.8011 | -8.368
-1.06 | -2.7018 | -8.072
-1.05 | -2.587 | -7.802
-1.04 | -2.499 | -7.585
-1.03 | -2.3994 | -7.297
-1.02 | -2.2933 | -7.031
-1.01 | -2.1984 | -6.819
-1 | -2.1224 | -6.604
-0.99 | -2.0446 | -6.368
-0.98 | -1.9711 | -6.145
-0.97 | -1.8935 | -5.944
-0.96 | -1.8134 | -5.74
-0.95 | -1.7256 | -5.547
-0.94 | -1.667 | -5.377
-0.93 | -1.6011 | -5.167
-0.92 | -1.5416 | -5.018
-0.91 | -1.4842 | -4.8417
-0.9 | -1.4179 | -4.6642
-0.89 | -1.3573 | -4.4961
-0.88 | -1.3044 | -4.3138
-0.87 | -1.2538 | -4.1605
-0.86 | -1.2057 | -4.0251
-0.85 | -1.1556 | -3.9011
-0.84 | -1.1023 | -3.7613
-0.83 | -1.0593 | -3.607
-0.82 | -1.0118 | -3.484
-0.81 | -0.9676 | -3.3689
-0.8 | -0.9276 | -3.2618
-0.79 | -0.8921 | -3.1375
-0.78 | -0.8497 | -3.0305
-0.77 | -0.8169 | -2.9436
-0.76 | -0.7788 | -2.8242
-0.75 | -0.7436 | -2.706
-0.74 | -0.7097 | -2.602
-0.73 | -0.6749 | -2.5113
-0.72 | -0.6483 | -2.4153
-0.71 | -0.6177 | -2.3241
-0.7 | -0.5943 | -2.2381
-0.69 | -0.5627 | -2.1451
-0.68 | -0.5348 | -2.0663
-0.67 | -0.5095 | -1.994
-0.66 | -0.49121 | -1.9185
-0.65 | -0.466 | -1.8323
-0.64 | -0.44253 | -1.7671
-0.63 | -0.41925 | -1.6976
-0.62 | -0.39912 | -1.6371
-0.61 | -0.38058 | -1.5542
-0.6 | -0.36416 | -1.4981
-0.59 | -0.34355 | -1.4471
-0.58 | -0.32637 | -1.3826
-0.57 | -0.3095 | -1.3342
-0.56 | -0.29275 | -1.2723
-0.55 | -0.27591 | -1.2248
-0.54 | -0.26423 | -1.1813
-0.53 | -0.24932 | -1.1265
-0.52 | -0.23648 | -1.0905
-0.51 | -0.22404 | -1.0397
-0.5 | -0.21219 | -0.9951
-0.49 | -0.19963 | -0.9498
-0.48 | -0.18987 | -0.911
-0.47 | -0.1789 | -0.8773
-0.46 | -0.16902 | -0.8445
-0.45 | -0.15889 | -0.801
-0.44 | -0.14977 | -0.7676
-0.43 | -0.14143 | -0.7405
-0.42 | -0.13285 | -0.7096
-0.41 | -0.12628 | -0.6773
-0.4 | -0.11756 | -0.6485
-0.39 | -0.11098 | -0.6211
-0.38 | -0.10352 | -0.5978
-0.37 | -0.09702 | -0.5634
-0.36 | -0.0906 | -0.5375
-0.35 | -0.0849 | -0.5163
-0.34 | -0.07972 | -0.49238
-0.33 | -0.0741 | -0.47322
-0.32 | -0.06935 | -0.44602
-0.31 | -0.06513 | -0.42533
-0.3 | -0.06043 | -0.40749
-0.29 | -0.05636 | -0.38614
-0.28 | -0.05178 | -0.36743
-0.27 | -0.048855 | -0.34424
-0.26 | -0.045254 | -0.32754
-0.25 | -0.041648 | -0.30962
-0.24 | -0.038662 | -0.29429
-0.23 | -0.035632 | -0.27703
-0.22 | -0.033072 | -0.25804
-0.21 | -0.030549 | -0.24239
-0.2 | -0.027976 | -0.22695
-0.19 | -0.025479 | -0.21297
-0.18 | -0.023427 | -0.19827
-0.17 | -0.021357 | -0.1818
-0.16 | -0.019414 | -0.16835
-0.15 | -0.017825 | -0.15515
-0.14 | -0.016133 | -0.14405
-0.13 | -0.014513 | -0.13391
-0.12 | -0.012952 | -0.12173
-0.11 | -0.011668 | -0.11215
-0.1 | -0.010444 | -0.10187
-0.09 | -0.009145 | -0.09338
-0.08 | -0.007934 | -0.08608
-0.07 | -0.006926 | -0.07903
-0.06 | -0.005919 | -0.07193
-0.05 | -0.0049514 | -0.06469
-0.04 | -0.0039175 | -0.05897
-0.03 | -0.0030009 | -0.05273
-0.02 | -0.0020105 | -0.047333
-0.01 | -0.0010647 | -0.042495
0 | -1.57e-05 | -0.036997
0.01 | 0.0010403 | -0.033021
0.02 | 0.0022442 | -0.028726
0.03 | 0.0035072 | -0.02477
0.04 | 0.0049872 | -0.020649
0.05 | 0.006457 | -0.016208
0.06 | 0.008218 | -0.01182
0.07 | 0.010332 | -0.006823
0.08 | 0.012696 | -0.0009818
0.09 | 0.015216 | 0.006045
0.1 | 0.018174 | 0.014436
0.11 | 0.021512 | 0.024666
0.12 | 0.025405 | 0.037635
0.13 | 0.029637 | 0.054136
0.14 | 0.03463 | 0.07396
0.15 | 0.040258 | 0.09906
0.16 | 0.046813 | 0.1319
0.17 | 0.053771 | 0.17221
0.18 | 0.06116 | 0.22017
0.19 | 0.07083 | 0.2809
0.2 | 0.08115 | 0.35483
0.21 | 0.09363 | 0.44767
0.22 | 0.10799 | 0.5586
0.23 | 0.12317 | 0.683
0.24 | 0.14113 | 0.8464
0.25 | 0.16095 | 1.0435
0.26 | 0.18443 | 1.2736
0.27 | 0.21033 | 1.5566
0.28 | 0.23817 | 1.893
0.29 | 0.27016 | 2.2919
0.3 | 0.30582 | 2.7731
0.31 | 0.34824 | 3.3441
0.32 | 0.39453 | 4.0233
0.33 | 0.44678 | 4.8302
0.34 | 0.5064 | 5.779
0.35 | 0.56851 | 6.931
0.36 | 0.6362 | 8.312
0.37 | 0.7204 | 9.964
0.38 | 0.8172 | 11.912
0.39 | 0.9276 | 14.249
0.4 | 1.0497 | 16.984
0.41 | 1.1948 | 20.361
0.42 | 1.3544 | 24.35
0.43 | 1.5462 | 29.165
0.44 | 1.7642 | 34.87
0.45 | 2.0148 | 41.738
0.46 | 2.3276 | 50.023
0.47 | 2.6811 | 59.61
0.48 | 3.1093 | 71.39
0.49 | 3.6069 | 85.57
0.5 | 4.2148 | 102.29