## Diode Characteristic (uA-mm)
VGS (V) | VDS = 0.000 V | VDS = 0.500 V
-1.25 | -6.476 | -17.79
-1.24 | -6.237 | -17.234
-1.23 | -5.973 | -16.716
-1.22 | -5.79 | -16.122
-1.21 | -5.566 | -15.604
-1.2 | -5.389 | -15.13
-1.19 | -5.171 | -14.633
-1.18 | -4.9578 | -14.154
-1.17 | -4.7859 | -13.706
-1.16 | -4.5898 | -13.261
-1.15 | -4.4252 | -12.832
-1.14 | -4.2497 | -12.446
-1.13 | -4.1041 | -12.054
-1.12 | -3.9666 | -11.65
-1.11 | -3.8116 | -11.221
-1.1 | -3.6716 | -10.869
-1.09 | -3.5323 | -10.511
-1.08 | -3.4192 | -10.134
-1.07 | -3.2718 | -9.845
-1.06 | -3.1424 | -9.538
-1.05 | -3.0193 | -9.167
-1.04 | -2.9051 | -8.869
-1.03 | -2.785 | -8.55
-1.02 | -2.688 | -8.312
-1.01 | -2.5698 | -8.03
-1 | -2.4733 | -7.718
-0.99 | -2.3667 | -7.467
-0.98 | -2.2912 | -7.184
-0.97 | -2.1807 | -6.965
-0.96 | -2.1045 | -6.7
-0.95 | -2.0186 | -6.493
-0.94 | -1.9356 | -6.231
-0.93 | -1.8479 | -6.02
-0.92 | -1.7809 | -5.812
-0.91 | -1.698 | -5.63
-0.9 | -1.6485 | -5.438
-0.89 | -1.5745 | -5.239
-0.88 | -1.5116 | -5.023
-0.87 | -1.4426 | -4.8441
-0.86 | -1.3813 | -4.6824
-0.85 | -1.323 | -4.5265
-0.84 | -1.2629 | -4.3502
-0.83 | -1.2071 | -4.1857
-0.82 | -1.1598 | -4.0534
-0.81 | -1.1072 | -3.878
-0.8 | -1.0593 | -3.7428
-0.79 | -1.0149 | -3.6052
-0.78 | -0.9716 | -3.4745
-0.77 | -0.9251 | -3.3245
-0.76 | -0.8871 | -3.2182
-0.75 | -0.8449 | -3.0814
-0.74 | -0.8068 | -2.9734
-0.73 | -0.7736 | -2.8602
-0.72 | -0.7354 | -2.7421
-0.71 | -0.704 | -2.6262
-0.7 | -0.6712 | -2.5402
-0.69 | -0.6355 | -2.4371
-0.68 | -0.607 | -2.3392
-0.67 | -0.5757 | -2.2468
-0.66 | -0.5529 | -2.1676
-0.65 | -0.5229 | -2.089
-0.64 | -0.50079 | -2.0123
-0.63 | -0.47721 | -1.9294
-0.62 | -0.45364 | -1.8481
-0.61 | -0.43179 | -1.7803
-0.6 | -0.40858 | -1.7159
-0.59 | -0.38783 | -1.633
-0.58 | -0.36895 | -1.5592
-0.57 | -0.34848 | -1.5059
-0.56 | -0.33246 | -1.4489
-0.55 | -0.31382 | -1.3753
-0.54 | -0.29603 | -1.3181
-0.53 | -0.28254 | -1.2615
-0.52 | -0.26579 | -1.2116
-0.51 | -0.25201 | -1.1613
-0.5 | -0.23818 | -1.1132
-0.49 | -0.2239 | -1.0675
-0.48 | -0.2102 | -1.0216
-0.47 | -0.19935 | -0.9756
-0.46 | -0.18828 | -0.936
-0.45 | -0.17734 | -0.8951
-0.44 | -0.16688 | -0.8528
-0.43 | -0.1574 | -0.8093
-0.42 | -0.14831 | -0.7807
-0.41 | -0.13902 | -0.7454
-0.4 | -0.12995 | -0.7104
-0.39 | -0.12221 | -0.6847
-0.38 | -0.11433 | -0.6534
-0.37 | -0.10688 | -0.6236
-0.36 | -0.10001 | -0.592
-0.35 | -0.09376 | -0.5634
-0.34 | -0.08712 | -0.5376
-0.33 | -0.08121 | -0.5138
-0.32 | -0.07627 | -0.49423
-0.31 | -0.07087 | -0.46967
-0.3 | -0.06596 | -0.44734
-0.29 | -0.06107 | -0.4223
-0.28 | -0.05657 | -0.40114
-0.27 | -0.05271 | -0.38433
-0.26 | -0.048975 | -0.36319
-0.25 | -0.045416 | -0.34218
-0.24 | -0.042132 | -0.32146
-0.23 | -0.039194 | -0.30518
-0.22 | -0.035822 | -0.28601
-0.21 | -0.032827 | -0.26782
-0.2 | -0.030164 | -0.2526
-0.19 | -0.027667 | -0.23625
-0.18 | -0.025235 | -0.21977
-0.17 | -0.022862 | -0.20354
-0.16 | -0.020857 | -0.18957
-0.15 | -0.019107 | -0.17551
-0.14 | -0.01705 | -0.16153
-0.13 | -0.015357 | -0.14811
-0.12 | -0.013871 | -0.13739
-0.11 | -0.012415 | -0.12715
-0.1 | -0.010949 | -0.11656
-0.09 | -0.009687 | -0.10505
-0.08 | -0.008463 | -0.09682
-0.07 | -0.00735 | -0.08838
-0.06 | -0.006209 | -0.08029
-0.05 | -0.005183 | -0.0721
-0.04 | -0.0041942 | -0.06526
-0.03 | -0.0031982 | -0.05938
-0.02 | -0.0021511 | -0.05299
-0.01 | -0.0011379 | -0.047251
0 | -3.84e-05 | -0.041727
0.01 | 0.0011681 | -0.036941
0.02 | 0.0023512 | -0.032032
0.03 | 0.0037856 | -0.027247
0.04 | 0.005244 | -0.023333
0.05 | 0.006873 | -0.018775
0.06 | 0.008953 | -0.01428
0.07 | 0.011087 | -0.008686
0.08 | 0.013445 | -0.0024308
0.09 | 0.016144 | 0.0046916
0.1 | 0.019496 | 0.012985
0.11 | 0.023012 | 0.023576
0.12 | 0.027012 | 0.036468
0.13 | 0.031491 | 0.052366
0.14 | 0.037198 | 0.07139
0.15 | 0.043009 | 0.09624
0.16 | 0.050047 | 0.12683
0.17 | 0.05684 | 0.16527
0.18 | 0.06641 | 0.21149
0.19 | 0.07629 | 0.26841
0.2 | 0.08841 | 0.3377
0.21 | 0.10179 | 0.42337
0.22 | 0.11646 | 0.52638
0.23 | 0.13336 | 0.6442
0.24 | 0.15254 | 0.7923
0.25 | 0.17515 | 0.9755
0.26 | 0.1997 | 1.1881
0.27 | 0.22721 | 1.4459
0.28 | 0.2596 | 1.7452
0.29 | 0.29411 | 2.1084
0.3 | 0.33394 | 2.5385
0.31 | 0.37955 | 3.045
0.32 | 0.42934 | 3.6461
0.33 | 0.4846 | 4.3729
0.34 | 0.54837 | 5.2149
0.35 | 0.6081 | 6.177
0.36 | 0.688 | 7.374
0.37 | 0.7803 | 8.804
0.38 | 0.8809 | 10.463
0.39 | 0.9959 | 12.457
0.4 | 1.1299 | 14.808
0.41 | 1.2787 | 17.589
0.42 | 1.4569 | 20.967
0.43 | 1.6542 | 24.942
0.44 | 1.8833 | 29.666
0.45 | 2.1517 | 35.262
0.46 | 2.4744 | 42.078
0.47 | 2.8537 | 50.087
0.48 | 3.2844 | 59.45
0.49 | 3.8151 | 70.77
0.5 | 4.4449 | 84.29