## Diode Characteristic (uA-mm)
VGS (V) | VDS = 0.000 V | VDS = 0.500 V
-1.25 | -7.373 | -20.306
-1.24 | -7.068 | -19.632
-1.23 | -6.839 | -19.079
-1.22 | -6.564 | -18.444
-1.21 | -6.309 | -17.831
-1.2 | -6.07 | -17.351
-1.19 | -5.87 | -16.722
-1.18 | -5.65 | -16.127
-1.17 | -5.423 | -15.719
-1.16 | -5.217 | -15.141
-1.15 | -5.006 | -14.674
-1.14 | -4.8159 | -14.168
-1.13 | -4.6436 | -13.743
-1.12 | -4.4677 | -13.3
-1.11 | -4.3111 | -12.886
-1.1 | -4.1456 | -12.419
-1.09 | -3.99 | -12.044
-1.08 | -3.8431 | -11.671
-1.07 | -3.692 | -11.313
-1.06 | -3.5473 | -10.9
-1.05 | -3.4244 | -10.609
-1.04 | -3.2753 | -10.194
-1.03 | -3.143 | -9.849
-1.02 | -3.0217 | -9.515
-1.01 | -2.9007 | -9.239
-1 | -2.7956 | -8.927
-0.99 | -2.6802 | -8.619
-0.98 | -2.5762 | -8.305
-0.97 | -2.4642 | -8.037
-0.96 | -2.3596 | -7.771
-0.95 | -2.2783 | -7.493
-0.94 | -2.1753 | -7.237
-0.93 | -2.0836 | -6.986
-0.92 | -2.0039 | -6.721
-0.91 | -1.9299 | -6.491
-0.9 | -1.8558 | -6.265
-0.89 | -1.7765 | -6.034
-0.88 | -1.7057 | -5.846
-0.87 | -1.6313 | -5.625
-0.86 | -1.5672 | -5.405
-0.85 | -1.4961 | -5.21
-0.84 | -1.4287 | -5.018
-0.83 | -1.3711 | -4.836
-0.82 | -1.3062 | -4.6573
-0.81 | -1.2473 | -4.5055
-0.8 | -1.1901 | -4.3339
-0.79 | -1.143 | -4.1853
-0.78 | -1.0915 | -3.9977
-0.77 | -1.04 | -3.8523
-0.76 | -0.9984 | -3.7221
-0.75 | -0.9518 | -3.5781
-0.74 | -0.9088 | -3.4333
-0.73 | -0.8665 | -3.3016
-0.72 | -0.834 | -3.1594
-0.71 | -0.7909 | -3.0726
-0.7 | -0.756 | -2.9657
-0.69 | -0.7195 | -2.8347
-0.68 | -0.6847 | -2.7396
-0.67 | -0.6492 | -2.6234
-0.66 | -0.6192 | -2.5207
-0.65 | -0.5906 | -2.4197
-0.64 | -0.5602 | -2.3236
-0.63 | -0.5371 | -2.2363
-0.62 | -0.5075 | -2.149
-0.61 | -0.4835 | -2.0612
-0.6 | -0.45827 | -1.9661
-0.59 | -0.43692 | -1.8868
-0.58 | -0.41342 | -1.8195
-0.57 | -0.39186 | -1.7478
-0.56 | -0.37298 | -1.6703
-0.55 | -0.3512 | -1.5983
-0.54 | -0.33355 | -1.5418
-0.53 | -0.31536 | -1.4714
-0.52 | -0.30039 | -1.4143
-0.51 | -0.28299 | -1.3521
-0.5 | -0.26625 | -1.2869
-0.49 | -0.25224 | -1.2382
-0.48 | -0.23747 | -1.1921
-0.47 | -0.22489 | -1.1356
-0.46 | -0.20983 | -1.0843
-0.45 | -0.19899 | -1.0339
-0.44 | -0.18854 | -0.995
-0.43 | -0.17615 | -0.9533
-0.42 | -0.16523 | -0.9041
-0.41 | -0.15546 | -0.8656
-0.4 | -0.14639 | -0.8318
-0.39 | -0.13733 | -0.7874
-0.38 | -0.12848 | -0.7551
-0.37 | -0.11998 | -0.7225
-0.36 | -0.11169 | -0.6917
-0.35 | -0.10464 | -0.6592
-0.34 | -0.0974 | -0.6297
-0.33 | -0.09124 | -0.5991
-0.32 | -0.08482 | -0.5675
-0.31 | -0.07891 | -0.5455
-0.3 | -0.07343 | -0.5119
-0.29 | -0.06839 | -0.49492
-0.28 | -0.06349 | -0.47293
-0.27 | -0.05826 | -0.44715
-0.26 | -0.05449 | -0.42331
-0.25 | -0.05016 | -0.3983
-0.24 | -0.047295 | -0.37705
-0.23 | -0.043003 | -0.35628
-0.22 | -0.039704 | -0.33934
-0.21 | -0.036499 | -0.31743
-0.2 | -0.033573 | -0.29702
-0.19 | -0.030635 | -0.27823
-0.18 | -0.027943 | -0.26189
-0.17 | -0.025675 | -0.24423
-0.16 | -0.023329 | -0.22633
-0.15 | -0.020894 | -0.21065
-0.14 | -0.018983 | -0.19503
-0.13 | -0.017189 | -0.17994
-0.12 | -0.015474 | -0.16683
-0.11 | -0.013683 | -0.15314
-0.1 | -0.012224 | -0.13968
-0.09 | -0.01078 | -0.12757
-0.08 | -0.009505 | -0.11607
-0.07 | -0.008123 | -0.10681
-0.06 | -0.006953 | -0.09741
-0.05 | -0.005783 | -0.0878
-0.04 | -0.0046669 | -0.07975
-0.03 | -0.0035331 | -0.07214
-0.02 | -0.0024095 | -0.06483
-0.01 | -0.0012114 | -0.05808
0 | 1.96e-05 | -0.0517
0.01 | 0.0012423 | -0.045553
0.02 | 0.002653 | -0.040009
0.03 | 0.0041151 | -0.034565
0.04 | 0.005771 | -0.029075
0.05 | 0.007622 | -0.023536
0.06 | 0.009894 | -0.017847
0.07 | 0.012305 | -0.011832
0.08 | 0.01485 | -0.0047341
0.09 | 0.017825 | 0.0032302
0.1 | 0.021556 | 0.012485
0.11 | 0.025536 | 0.023631
0.12 | 0.029798 | 0.037514
0.13 | 0.035154 | 0.054213
0.14 | 0.040933 | 0.0745
0.15 | 0.047575 | 0.10075
0.16 | 0.05497 | 0.13267
0.17 | 0.06282 | 0.1715
0.18 | 0.0727 | 0.21982
0.19 | 0.08447 | 0.27789
0.2 | 0.09661 | 0.34965
0.21 | 0.11103 | 0.43709
0.22 | 0.12696 | 0.54251
0.23 | 0.14556 | 0.6608
0.24 | 0.16665 | 0.814
0.25 | 0.18939 | 0.9952
0.26 | 0.21618 | 1.213
0.27 | 0.24559 | 1.4698
0.28 | 0.2774 | 1.7757
0.29 | 0.31587 | 2.1367
0.3 | 0.35818 | 2.5722
0.31 | 0.40515 | 3.0826
0.32 | 0.45586 | 3.6846
0.33 | 0.51509 | 4.3999
0.34 | 0.5685 | 5.2468
0.35 | 0.6411 | 6.179
0.36 | 0.7261 | 7.372
0.37 | 0.8194 | 8.786
0.38 | 0.9281 | 10.452
0.39 | 1.045 | 12.39
0.4 | 1.1812 | 14.726
0.41 | 1.3397 | 17.483
0.42 | 1.5109 | 20.773
0.43 | 1.7216 | 24.695
0.44 | 1.9548 | 29.361
0.45 | 2.2322 | 34.908
0.46 | 2.5582 | 41.496
0.47 | 2.9348 | 49.415
0.48 | 3.3961 | 58.76
0.49 | 3.9165 | 69.83
0.5 | 4.562 | 83.15