## Diode Characteristic (uA-mm)
VGS (V) | VDS = 0.000 V | VDS = 0.500 V
-1.25 | -7.01 | -19.987
-1.24 | -6.784 | -19.252
-1.23 | -6.513 | -18.58
-1.22 | -6.265 | -17.938
-1.21 | -6.054 | -17.467
-1.2 | -5.813 | -16.854
-1.19 | -5.605 | -16.352
-1.18 | -5.401 | -15.785
-1.17 | -5.2 | -15.305
-1.16 | -5.007 | -14.848
-1.15 | -4.8068 | -14.376
-1.14 | -4.6323 | -13.827
-1.13 | -4.437 | -13.46
-1.12 | -4.2733 | -12.991
-1.11 | -4.1237 | -12.564
-1.1 | -3.9705 | -12.192
-1.09 | -3.8078 | -11.734
-1.08 | -3.6817 | -11.374
-1.07 | -3.5281 | -10.983
-1.06 | -3.3918 | -10.63
-1.05 | -3.2359 | -10.209
-1.04 | -3.1158 | -9.895
-1.03 | -2.9986 | -9.573
-1.02 | -2.8815 | -9.271
-1.01 | -2.7787 | -8.949
-1 | -2.671 | -8.642
-0.99 | -2.571 | -8.362
-0.98 | -2.4608 | -8.057
-0.97 | -2.3547 | -7.779
-0.96 | -2.2584 | -7.493
-0.95 | -2.1725 | -7.252
-0.94 | -2.0809 | -7.004
-0.93 | -1.9982 | -6.758
-0.92 | -1.9074 | -6.505
-0.91 | -1.8323 | -6.279
-0.9 | -1.7589 | -6.065
-0.89 | -1.6855 | -5.853
-0.88 | -1.6134 | -5.641
-0.87 | -1.5538 | -5.427
-0.86 | -1.4889 | -5.245
-0.85 | -1.4256 | -5.06
-0.84 | -1.3617 | -4.8945
-0.83 | -1.2932 | -4.6893
-0.82 | -1.2395 | -4.5154
-0.81 | -1.1853 | -4.3648
-0.8 | -1.1334 | -4.2077
-0.79 | -1.0873 | -4.0261
-0.78 | -1.0405 | -3.8844
-0.77 | -0.9934 | -3.7507
-0.76 | -0.9465 | -3.6115
-0.75 | -0.9044 | -3.4938
-0.74 | -0.8652 | -3.3462
-0.73 | -0.8251 | -3.2097
-0.72 | -0.7921 | -3.1053
-0.71 | -0.75 | -2.9777
-0.7 | -0.7151 | -2.8675
-0.69 | -0.6803 | -2.757
-0.68 | -0.6475 | -2.6456
-0.67 | -0.6154 | -2.5458
-0.66 | -0.5865 | -2.4217
-0.65 | -0.5582 | -2.3369
-0.64 | -0.532 | -2.2499
-0.63 | -0.5058 | -2.1734
-0.62 | -0.48286 | -2.0864
-0.61 | -0.45864 | -1.9953
-0.6 | -0.4356 | -1.9245
-0.59 | -0.41171 | -1.8381
-0.58 | -0.38897 | -1.7645
-0.57 | -0.37037 | -1.6937
-0.56 | -0.35229 | -1.6166
-0.55 | -0.33516 | -1.55
-0.54 | -0.31613 | -1.495
-0.53 | -0.29772 | -1.4435
-0.52 | -0.28222 | -1.3713
-0.51 | -0.26797 | -1.3138
-0.5 | -0.2528 | -1.2668
-0.49 | -0.23876 | -1.2009
-0.48 | -0.22522 | -1.1535
-0.47 | -0.21207 | -1.1115
-0.46 | -0.20051 | -1.0634
-0.45 | -0.18881 | -1.0158
-0.44 | -0.17853 | -0.9694
-0.43 | -0.16782 | -0.9272
-0.42 | -0.15752 | -0.8852
-0.41 | -0.14843 | -0.8511
-0.4 | -0.13852 | -0.8114
-0.39 | -0.13063 | -0.7782
-0.38 | -0.12178 | -0.741
-0.37 | -0.11426 | -0.7098
-0.36 | -0.10643 | -0.6866
-0.35 | -0.09992 | -0.6494
-0.34 | -0.09284 | -0.6168
-0.33 | -0.08734 | -0.588
-0.32 | -0.08133 | -0.564
-0.31 | -0.07523 | -0.5342
-0.3 | -0.07022 | -0.5093
-0.29 | -0.06531 | -0.48548
-0.28 | -0.06074 | -0.4642
-0.27 | -0.05564 | -0.43798
-0.26 | -0.05152 | -0.4165
-0.25 | -0.048354 | -0.39388
-0.24 | -0.044351 | -0.37231
-0.23 | -0.040779 | -0.34975
-0.22 | -0.037461 | -0.33128
-0.21 | -0.034564 | -0.31185
-0.2 | -0.031773 | -0.29275
-0.19 | -0.02898 | -0.27605
-0.18 | -0.026477 | -0.25414
-0.17 | -0.024151 | -0.2373
-0.16 | -0.022055 | -0.21913
-0.15 | -0.019844 | -0.20557
-0.14 | -0.018009 | -0.18895
-0.13 | -0.016207 | -0.17533
-0.12 | -0.014672 | -0.16037
-0.11 | -0.01305 | -0.14741
-0.1 | -0.011544 | -0.13594
-0.09 | -0.010261 | -0.1255
-0.08 | -0.009024 | -0.11363
-0.07 | -0.007727 | -0.10381
-0.06 | -0.006596 | -0.09492
-0.05 | -0.005525 | -0.08539
-0.04 | -0.0044276 | -0.07728
-0.03 | -0.0033336 | -0.07012
-0.02 | -0.0023031 | -0.0633
-0.01 | -0.0011477 | -0.05567
0 | 1.91e-05 | -0.049855
0.01 | 0.0011896 | -0.043736
0.02 | 0.002546 | -0.038315
0.03 | 0.003973 | -0.03348
0.04 | 0.0056058 | -0.02792
0.05 | 0.007366 | -0.022584
0.06 | 0.009386 | -0.017165
0.07 | 0.011648 | -0.011232
0.08 | 0.014238 | -0.0049237
0.09 | 0.017298 | 0.0028035
0.1 | 0.020528 | 0.011732
0.11 | 0.024337 | 0.022381
0.12 | 0.028769 | 0.03557
0.13 | 0.033886 | 0.051646
0.14 | 0.039459 | 0.07122
0.15 | 0.045619 | 0.09565
0.16 | 0.053156 | 0.12641
0.17 | 0.06101 | 0.1639
0.18 | 0.07022 | 0.21046
0.19 | 0.08152 | 0.26757
0.2 | 0.09344 | 0.33565
0.21 | 0.10745 | 0.41986
0.22 | 0.12347 | 0.52006
0.23 | 0.14116 | 0.6375
0.24 | 0.16128 | 0.785
0.25 | 0.18365 | 0.9614
0.26 | 0.21044 | 1.1662
0.27 | 0.23872 | 1.4158
0.28 | 0.27059 | 1.7093
0.29 | 0.30807 | 2.0539
0.3 | 0.34902 | 2.477
0.31 | 0.39564 | 2.9655
0.32 | 0.44785 | 3.5496
0.33 | 0.50468 | 4.2341
0.34 | 0.5684 | 5.0524
0.35 | 0.6436 | 5.974
0.36 | 0.7276 | 7.102
0.37 | 0.8169 | 8.45
0.38 | 0.9252 | 10.044
0.39 | 1.0451 | 11.905
0.4 | 1.1774 | 14.154
0.41 | 1.3326 | 16.793
0.42 | 1.5087 | 19.988
0.43 | 1.7144 | 23.677
0.44 | 1.9509 | 28.131
0.45 | 2.2266 | 33.416
0.46 | 2.5529 | 39.78
0.47 | 2.9222 | 47.205
0.48 | 3.3772 | 56.178
0.49 | 3.9197 | 66.6
0.5 | 4.5699 | 79.19