## Diode Characteristic (uA-mm)
VGS (V) | VDS = 0.000 V | VDS = 0.500 V
-1.25 | -8.166 | -23.761
-1.24 | -7.867 | -22.93
-1.23 | -7.554 | -22.091
-1.22 | -7.277 | -21.436
-1.21 | -6.983 | -20.669
-1.2 | -6.738 | -20.108
-1.19 | -6.467 | -19.395
-1.18 | -6.237 | -18.669
-1.17 | -5.992 | -18.083
-1.16 | -5.763 | -17.577
-1.15 | -5.548 | -16.866
-1.14 | -5.326 | -16.266
-1.13 | -5.087 | -15.738
-1.12 | -4.8834 | -15.192
-1.11 | -4.6726 | -14.788
-1.1 | -4.5323 | -14.277
-1.09 | -4.3536 | -13.839
-1.08 | -4.1732 | -13.324
-1.07 | -4.0136 | -12.844
-1.06 | -3.8379 | -12.404
-1.05 | -3.6941 | -11.95
-1.04 | -3.5306 | -11.503
-1.03 | -3.3779 | -11.119
-1.02 | -3.2421 | -10.8
-1.01 | -3.1247 | -10.38
-1 | -3.0029 | -9.971
-0.99 | -2.8729 | -9.721
-0.98 | -2.7559 | -9.315
-0.97 | -2.6475 | -9.025
-0.96 | -2.5312 | -8.671
-0.95 | -2.4235 | -8.403
-0.94 | -2.322 | -8.078
-0.93 | -2.2324 | -7.783
-0.92 | -2.1243 | -7.469
-0.91 | -2.0406 | -7.242
-0.9 | -1.9507 | -6.959
-0.89 | -1.867 | -6.708
-0.88 | -1.7866 | -6.451
-0.87 | -1.7024 | -6.191
-0.86 | -1.6284 | -5.956
-0.85 | -1.5558 | -5.759
-0.84 | -1.4868 | -5.548
-0.83 | -1.4276 | -5.336
-0.82 | -1.3545 | -5.106
-0.81 | -1.2981 | -4.9288
-0.8 | -1.2337 | -4.7392
-0.79 | -1.1836 | -4.5422
-0.78 | -1.1271 | -4.3868
-0.77 | -1.0741 | -4.1922
-0.76 | -1.0231 | -4.0403
-0.75 | -0.9769 | -3.8765
-0.74 | -0.9312 | -3.7304
-0.73 | -0.8858 | -3.5891
-0.72 | -0.8468 | -3.4253
-0.71 | -0.8033 | -3.3242
-0.7 | -0.762 | -3.1729
-0.69 | -0.7277 | -3.0515
-0.68 | -0.6934 | -2.9238
-0.67 | -0.6581 | -2.8049
-0.66 | -0.6273 | -2.7
-0.65 | -0.5959 | -2.5859
-0.64 | -0.5678 | -2.4682
-0.63 | -0.538 | -2.378
-0.62 | -0.5132 | -2.2775
-0.61 | -0.48796 | -2.1919
-0.6 | -0.46093 | -2.0843
-0.59 | -0.43911 | -2.0064
-0.58 | -0.41366 | -1.9161
-0.57 | -0.3914 | -1.8374
-0.56 | -0.37121 | -1.7628
-0.55 | -0.35141 | -1.6902
-0.54 | -0.33333 | -1.6135
-0.53 | -0.31433 | -1.5466
-0.52 | -0.29669 | -1.4761
-0.51 | -0.28011 | -1.401
-0.5 | -0.26442 | -1.3457
-0.49 | -0.24867 | -1.2882
-0.48 | -0.23429 | -1.232
-0.47 | -0.22148 | -1.1694
-0.46 | -0.20689 | -1.1167
-0.45 | -0.19557 | -1.0687
-0.44 | -0.18314 | -1.0142
-0.43 | -0.17243 | -0.9671
-0.42 | -0.16131 | -0.9303
-0.41 | -0.15162 | -0.8901
-0.4 | -0.14172 | -0.8474
-0.39 | -0.13356 | -0.8082
-0.38 | -0.12382 | -0.7746
-0.37 | -0.11699 | -0.7318
-0.36 | -0.1087 | -0.7016
-0.35 | -0.10129 | -0.6691
-0.34 | -0.0944 | -0.6386
-0.33 | -0.08778 | -0.6012
-0.32 | -0.08199 | -0.5808
-0.31 | -0.07584 | -0.5533
-0.3 | -0.0704 | -0.5263
-0.29 | -0.06544 | -0.50436
-0.28 | -0.06066 | -0.47374
-0.27 | -0.05591 | -0.44672
-0.26 | -0.0523 | -0.42316
-0.25 | -0.04846 | -0.40445
-0.24 | -0.044574 | -0.37701
-0.23 | -0.041134 | -0.35406
-0.22 | -0.038012 | -0.33457
-0.21 | -0.034976 | -0.31366
-0.2 | -0.032211 | -0.296
-0.19 | -0.029474 | -0.27682
-0.18 | -0.026946 | -0.26074
-0.17 | -0.024431 | -0.23988
-0.16 | -0.02232 | -0.22541
-0.15 | -0.020276 | -0.20984
-0.14 | -0.018326 | -0.19318
-0.13 | -0.016484 | -0.17694
-0.12 | -0.014787 | -0.16453
-0.11 | -0.013233 | -0.15084
-0.1 | -0.011822 | -0.13855
-0.09 | -0.01035 | -0.12669
-0.08 | -0.009102 | -0.11619
-0.07 | -0.0079 | -0.10684
-0.06 | -0.006724 | -0.09677
-0.05 | -0.005538 | -0.08758
-0.04 | -0.0044759 | -0.08016
-0.03 | -0.0034241 | -0.07321
-0.02 | -0.0022855 | -0.06543
-0.01 | -0.0012159 | -0.05863
0 | -2.83e-05 | -0.0513
0.01 | 0.0011989 | -0.046082
0.02 | 0.0025689 | -0.040369
0.03 | 0.0040291 | -0.034841
0.04 | 0.0056986 | -0.029291
0.05 | 0.007466 | -0.024006
0.06 | 0.009596 | -0.018197
0.07 | 0.012072 | -0.01222
0.08 | 0.014679 | -0.005525
0.09 | 0.01762 | 0.0024178
0.1 | 0.021063 | 0.011699
0.11 | 0.025208 | 0.022671
0.12 | 0.029632 | 0.036393
0.13 | 0.034745 | 0.053424
0.14 | 0.040332 | 0.0738
0.15 | 0.047341 | 0.09917
0.16 | 0.05478 | 0.13244
0.17 | 0.06248 | 0.17204
0.18 | 0.07243 | 0.22028
0.19 | 0.08361 | 0.27959
0.2 | 0.09643 | 0.3517
0.21 | 0.11041 | 0.44273
0.22 | 0.12755 | 0.55023
0.23 | 0.14583 | 0.6717
0.24 | 0.16679 | 0.8304
0.25 | 0.19063 | 1.0188
0.26 | 0.21626 | 1.24
0.27 | 0.24742 | 1.5077
0.28 | 0.28189 | 1.8276
0.29 | 0.31921 | 2.208
0.3 | 0.36168 | 2.6558
0.31 | 0.40966 | 3.1897
0.32 | 0.46393 | 3.8198
0.33 | 0.52298 | 4.5652
0.34 | 0.5787 | 5.4596
0.35 | 0.6559 | 6.454
0.36 | 0.74 | 7.7
0.37 | 0.8334 | 9.193
0.38 | 0.9437 | 10.936
0.39 | 1.0642 | 13.027
0.4 | 1.2008 | 15.47
0.41 | 1.3634 | 18.409
0.42 | 1.5458 | 21.948
0.43 | 1.7525 | 26.142
0.44 | 1.9938 | 31.055
0.45 | 2.2759 | 36.991
0.46 | 2.6004 | 44.099
0.47 | 2.9845 | 52.46
0.48 | 3.4532 | 62.33
0.49 | 3.9905 | 74.48
0.5 | 4.6454 | 88.64