## Diode Characteristic (uA-mm)
VGS (V) | VDS = 0.000 V | VDS = 0.500 V
-1.25 | -8.327 | -23.879
-1.24 | -7.952 | -23.12
-1.23 | -7.655 | -22.339
-1.22 | -7.388 | -21.699
-1.21 | -7.088 | -20.915
-1.2 | -6.824 | -20.206
-1.19 | -6.558 | -19.639
-1.18 | -6.289 | -18.957
-1.17 | -6.04 | -18.315
-1.16 | -5.799 | -17.709
-1.15 | -5.577 | -17.09
-1.14 | -5.373 | -16.5
-1.13 | -5.141 | -15.993
-1.12 | -4.9261 | -15.49
-1.11 | -4.7361 | -14.988
-1.1 | -4.5617 | -14.509
-1.09 | -4.3648 | -13.975
-1.08 | -4.1983 | -13.535
-1.07 | -4.0248 | -13.013
-1.06 | -3.8743 | -12.57
-1.05 | -3.7168 | -12.19
-1.04 | -3.5699 | -11.767
-1.03 | -3.4185 | -11.323
-1.02 | -3.2862 | -10.896
-1.01 | -3.1414 | -10.491
-1 | -3.0082 | -10.142
-0.99 | -2.9 | -9.814
-0.98 | -2.7699 | -9.468
-0.97 | -2.6547 | -9.107
-0.96 | -2.5308 | -8.809
-0.95 | -2.4259 | -8.467
-0.94 | -2.325 | -8.179
-0.93 | -2.2358 | -7.89
-0.92 | -2.1302 | -7.645
-0.91 | -2.0407 | -7.341
-0.9 | -1.9535 | -7.085
-0.89 | -1.8597 | -6.837
-0.88 | -1.785 | -6.624
-0.87 | -1.7088 | -6.348
-0.86 | -1.6293 | -6.14
-0.85 | -1.5615 | -5.892
-0.84 | -1.5009 | -5.674
-0.83 | -1.4312 | -5.427
-0.82 | -1.368 | -5.212
-0.81 | -1.3065 | -5.02
-0.8 | -1.2438 | -4.8379
-0.79 | -1.1867 | -4.6598
-0.78 | -1.1315 | -4.4983
-0.77 | -1.0775 | -4.3145
-0.76 | -1.0313 | -4.166
-0.75 | -0.9825 | -4.0132
-0.74 | -0.9363 | -3.8608
-0.73 | -0.8861 | -3.6855
-0.72 | -0.8424 | -3.5687
-0.71 | -0.8069 | -3.4126
-0.7 | -0.7651 | -3.2686
-0.69 | -0.7282 | -3.1322
-0.68 | -0.6919 | -3.0229
-0.67 | -0.6587 | -2.8954
-0.66 | -0.6262 | -2.7804
-0.65 | -0.5929 | -2.6783
-0.64 | -0.5627 | -2.5814
-0.63 | -0.532 | -2.476
-0.62 | -0.5035 | -2.3799
-0.61 | -0.48251 | -2.2817
-0.6 | -0.45904 | -2.1935
-0.59 | -0.43436 | -2.0905
-0.58 | -0.4126 | -1.9977
-0.57 | -0.39067 | -1.9151
-0.56 | -0.36779 | -1.8414
-0.55 | -0.34817 | -1.7661
-0.54 | -0.33017 | -1.69
-0.53 | -0.31245 | -1.6108
-0.52 | -0.29412 | -1.5445
-0.51 | -0.27758 | -1.4746
-0.5 | -0.26283 | -1.409
-0.49 | -0.247 | -1.3536
-0.48 | -0.2328 | -1.2918
-0.47 | -0.21982 | -1.2382
-0.46 | -0.20729 | -1.1796
-0.45 | -0.19388 | -1.1321
-0.44 | -0.18297 | -1.0748
-0.43 | -0.17097 | -1.0291
-0.42 | -0.1621 | -0.9868
-0.41 | -0.15253 | -0.935
-0.4 | -0.14149 | -0.8963
-0.39 | -0.13317 | -0.8587
-0.38 | -0.12469 | -0.8131
-0.37 | -0.11714 | -0.7776
-0.36 | -0.10921 | -0.745
-0.35 | -0.10202 | -0.7105
-0.34 | -0.0951 | -0.6771
-0.33 | -0.08827 | -0.6437
-0.32 | -0.0829 | -0.6172
-0.31 | -0.07658 | -0.5828
-0.3 | -0.07138 | -0.5571
-0.29 | -0.06636 | -0.5254
-0.28 | -0.06142 | -0.50116
-0.27 | -0.05695 | -0.47481
-0.26 | -0.05229 | -0.45323
-0.25 | -0.049005 | -0.42644
-0.24 | -0.045447 | -0.40356
-0.23 | -0.041703 | -0.38302
-0.22 | -0.038407 | -0.35884
-0.21 | -0.034953 | -0.33504
-0.2 | -0.031914 | -0.31894
-0.19 | -0.029486 | -0.30099
-0.18 | -0.026762 | -0.2781
-0.17 | -0.024418 | -0.26108
-0.16 | -0.022152 | -0.24305
-0.15 | -0.020079 | -0.22799
-0.14 | -0.018275 | -0.20934
-0.13 | -0.016346 | -0.19534
-0.12 | -0.014689 | -0.17862
-0.11 | -0.013157 | -0.16349
-0.1 | -0.01176 | -0.15196
-0.09 | -0.010274 | -0.13857
-0.08 | -0.00901 | -0.12695
-0.07 | -0.007807 | -0.11806
-0.06 | -0.006739 | -0.10669
-0.05 | -0.005504 | -0.09734
-0.04 | -0.0044524 | -0.08791
-0.03 | -0.0034017 | -0.07875
-0.02 | -0.0022756 | -0.07122
-0.01 | -0.0012054 | -0.06412
0 | -3.48e-05 | -0.05732
0.01 | 0.0012438 | -0.05033
0.02 | 0.0025353 | -0.044303
0.03 | 0.0040448 | -0.03885
0.04 | 0.0056776 | -0.032542
0.05 | 0.00746 | -0.026815
0.06 | 0.009504 | -0.021404
0.07 | 0.012062 | -0.014701
0.08 | 0.014759 | -0.007744
0.09 | 0.017669 | 0.0003983
0.1 | 0.02096 | 0.009496
0.11 | 0.025135 | 0.020625
0.12 | 0.029575 | 0.034285
0.13 | 0.034796 | 0.050778
0.14 | 0.040562 | 0.071
0.15 | 0.047625 | 0.09626
0.16 | 0.055039 | 0.12799
0.17 | 0.06251 | 0.1661
0.18 | 0.07289 | 0.213
0.19 | 0.08373 | 0.27008
0.2 | 0.09674 | 0.34058
0.21 | 0.1108 | 0.42731
0.22 | 0.12752 | 0.52859
0.23 | 0.14623 | 0.6495
0.24 | 0.16695 | 0.7957
0.25 | 0.19147 | 0.9756
0.26 | 0.2181 | 1.1895
0.27 | 0.24684 | 1.4403
0.28 | 0.28247 | 1.7356
0.29 | 0.31903 | 2.0964
0.3 | 0.36395 | 2.5207
0.31 | 0.41105 | 3.0219
0.32 | 0.46425 | 3.6109
0.33 | 0.52549 | 4.3124
0.34 | 0.5811 | 5.1391
0.35 | 0.6584 | 6.053
0.36 | 0.7493 | 7.209
0.37 | 0.8425 | 8.597
0.38 | 0.9498 | 10.19
0.39 | 1.0733 | 12.109
0.4 | 1.2096 | 14.378
0.41 | 1.3686 | 17.077
0.42 | 1.5556 | 20.269
0.43 | 1.7624 | 24.063
0.44 | 2.0015 | 28.551
0.45 | 2.2852 | 33.9
0.46 | 2.6205 | 40.367
0.47 | 3.0137 | 47.959
0.48 | 3.4641 | 56.94
0.49 | 4.0176 | 67.66
0.5 | 4.6789 | 80.51