## Diode Characteristic (uA-mm)
VGS (V) | VDS = 0.000 V | VDS = 0.500 V
-1.25 | -9.414 | -27.819
-1.24 | -9.085 | -26.799
-1.23 | -8.732 | -25.987
-1.22 | -8.378 | -25.107
-1.21 | -8.05 | -24.282
-1.2 | -7.731 | -23.515
-1.19 | -7.376 | -22.699
-1.18 | -7.093 | -21.947
-1.17 | -6.858 | -21.209
-1.16 | -6.557 | -20.49
-1.15 | -6.311 | -19.763
-1.14 | -6.087 | -19.168
-1.13 | -5.821 | -18.511
-1.12 | -5.574 | -17.883
-1.11 | -5.362 | -17.275
-1.1 | -5.143 | -16.62
-1.09 | -4.9165 | -16.097
-1.08 | -4.7368 | -15.495
-1.07 | -4.5373 | -14.993
-1.06 | -4.3533 | -14.403
-1.05 | -4.1617 | -13.92
-1.04 | -4.0074 | -13.569
-1.03 | -3.8319 | -12.989
-1.02 | -3.664 | -12.559
-1.01 | -3.5072 | -12.074
-1 | -3.3655 | -11.714
-0.99 | -3.2378 | -11.239
-0.98 | -3.092 | -10.883
-0.97 | -2.9549 | -10.515
-0.96 | -2.8255 | -10.109
-0.95 | -2.7167 | -9.798
-0.94 | -2.5983 | -9.399
-0.93 | -2.489 | -9.08
-0.92 | -2.3564 | -8.692
-0.91 | -2.2707 | -8.406
-0.9 | -2.165 | -8.09
-0.89 | -2.0627 | -7.775
-0.88 | -1.971 | -7.468
-0.87 | -1.8909 | -7.192
-0.86 | -1.8047 | -6.954
-0.85 | -1.7185 | -6.676
-0.84 | -1.6433 | -6.435
-0.83 | -1.5669 | -6.166
-0.82 | -1.5033 | -5.924
-0.81 | -1.4264 | -5.691
-0.8 | -1.3561 | -5.495
-0.79 | -1.3035 | -5.284
-0.78 | -1.2374 | -5.086
-0.77 | -1.1798 | -4.8894
-0.76 | -1.1235 | -4.685
-0.75 | -1.0676 | -4.5205
-0.74 | -1.0174 | -4.3123
-0.73 | -0.97 | -4.1176
-0.72 | -0.9213 | -3.9793
-0.71 | -0.8776 | -3.8169
-0.7 | -0.8323 | -3.6342
-0.69 | -0.789 | -3.5003
-0.68 | -0.7479 | -3.3891
-0.67 | -0.7134 | -3.2443
-0.66 | -0.6766 | -3.1093
-0.65 | -0.6465 | -2.982
-0.64 | -0.6114 | -2.8362
-0.63 | -0.5791 | -2.728
-0.62 | -0.5499 | -2.6068
-0.61 | -0.5182 | -2.4857
-0.6 | -0.49486 | -2.3845
-0.59 | -0.47065 | -2.2791
-0.58 | -0.44364 | -2.1816
-0.57 | -0.42085 | -2.0898
-0.56 | -0.39453 | -1.9952
-0.55 | -0.37352 | -1.9117
-0.54 | -0.35451 | -1.8333
-0.53 | -0.33534 | -1.7583
-0.52 | -0.31643 | -1.6729
-0.51 | -0.29936 | -1.6019
-0.5 | -0.28043 | -1.5377
-0.49 | -0.26387 | -1.462
-0.48 | -0.24743 | -1.3933
-0.47 | -0.23531 | -1.3392
-0.46 | -0.22159 | -1.2861
-0.45 | -0.20702 | -1.2132
-0.44 | -0.19487 | -1.1588
-0.43 | -0.18348 | -1.1155
-0.42 | -0.17159 | -1.0597
-0.41 | -0.16002 | -1.0128
-0.4 | -0.14977 | -0.9701
-0.39 | -0.14161 | -0.9183
-0.38 | -0.13142 | -0.8759
-0.37 | -0.12319 | -0.8412
-0.36 | -0.1155 | -0.807
-0.35 | -0.10742 | -0.7699
-0.34 | -0.09987 | -0.7293
-0.33 | -0.09272 | -0.6939
-0.32 | -0.08643 | -0.656
-0.31 | -0.07962 | -0.6218
-0.3 | -0.07432 | -0.5911
-0.29 | -0.06939 | -0.5581
-0.28 | -0.06412 | -0.5318
-0.27 | -0.05892 | -0.5051
-0.26 | -0.05431 | -0.48047
-0.25 | -0.05004 | -0.45583
-0.24 | -0.046964 | -0.43174
-0.23 | -0.0433 | -0.40377
-0.22 | -0.039995 | -0.38296
-0.21 | -0.036622 | -0.35721
-0.2 | -0.033516 | -0.33789
-0.19 | -0.030584 | -0.3145
-0.18 | -0.028029 | -0.29652
-0.17 | -0.025498 | -0.27738
-0.16 | -0.023208 | -0.25865
-0.15 | -0.020895 | -0.24273
-0.14 | -0.018971 | -0.22196
-0.13 | -0.017183 | -0.20833
-0.12 | -0.015409 | -0.19077
-0.11 | -0.013637 | -0.17647
-0.1 | -0.012225 | -0.16242
-0.09 | -0.010766 | -0.14867
-0.08 | -0.009496 | -0.13668
-0.07 | -0.008088 | -0.12553
-0.06 | -0.006922 | -0.11475
-0.05 | -0.005784 | -0.10473
-0.04 | -0.0046584 | -0.09531
-0.03 | -0.0034793 | -0.0858
-0.02 | -0.0024019 | -0.07788
-0.01 | -0.0012018 | -0.06992
0 | -2.58e-05 | -0.06137
0.01 | 0.0012582 | -0.05485
0.02 | 0.0026219 | -0.047703
0.03 | 0.0042084 | -0.041948
0.04 | 0.005883 | -0.036017
0.05 | 0.007776 | -0.029398
0.06 | 0.010083 | -0.023124
0.07 | 0.012529 | -0.016237
0.08 | 0.015319 | -0.009064
0.09 | 0.01836 | -0.0009248
0.1 | 0.022242 | 0.008894
0.11 | 0.02633 | 0.020063
0.12 | 0.031071 | 0.034252
0.13 | 0.036253 | 0.050932
0.14 | 0.042719 | 0.0718
0.15 | 0.049875 | 0.0971
0.16 | 0.05715 | 0.12891
0.17 | 0.06674 | 0.1684
0.18 | 0.07711 | 0.21646
0.19 | 0.08929 | 0.27438
0.2 | 0.1028 | 0.34499
0.21 | 0.1183 | 0.4314
0.22 | 0.13621 | 0.53596
0.23 | 0.15508 | 0.6547
0.24 | 0.17856 | 0.8029
0.25 | 0.20216 | 0.9855
0.26 | 0.23068 | 1.1991
0.27 | 0.26287 | 1.4494
0.28 | 0.29828 | 1.7522
0.29 | 0.3396 | 2.1101
0.3 | 0.383 | 2.535
0.31 | 0.43516 | 3.0345
0.32 | 0.49154 | 3.6255
0.33 | 0.55544 | 4.3247
0.34 | 0.6156 | 5.1428
0.35 | 0.6965 | 6.078
0.36 | 0.7841 | 7.233
0.37 | 0.8861 | 8.602
0.38 | 0.9991 | 10.218
0.39 | 1.1255 | 12.14
0.4 | 1.2712 | 14.389
0.41 | 1.4309 | 17.045
0.42 | 1.6276 | 20.288
0.43 | 1.8353 | 24.056
0.44 | 2.0916 | 28.594
0.45 | 2.3831 | 33.882
0.46 | 2.7181 | 40.362
0.47 | 3.1318 | 47.941
0.48 | 3.6059 | 56.953
0.49 | 4.1706 | 67.63
0.5 | 4.8529 | 80.45