## I-V Characteristic (mA-mm)
VDS (V) | VGS = -0.300 V | VGS = 0.100 V | VGS = 0.500 V | VGS = 0.900 V
0 | 4.6815e-05 | -0.43857 | -0.7588 | -5.099
0.01 | 0.0014061 | 8.578 | 16.178 | 13.059
0.02 | 0.0024199 | 16.959 | 33.103 | 31.216
0.03 | 0.0031534 | 24.704 | 49.696 | 49.01
0.04 | 0.0037129 | 31.993 | 66.84 | 67.38
0.05 | 0.0041705 | 38.696 | 82.87 | 84.98
0.06 | 0.0045079 | 44.628 | 99.59 | 102.95
0.07 | 0.0048082 | 50.033 | 116.09 | 120.88
0.08 | 0.0050868 | 54.852 | 131.97 | 137.95
0.09 | 0.0052946 | 59.13 | 147.61 | 155.26
0.1 | 0.005521 | 62.88 | 163.43 | 172.59
0.11 | 0.005739 | 66.29 | 179.18 | 190.05
0.12 | 0.005916 | 69.14 | 194.1 | 206.43
0.13 | 0.006112 | 71.69 | 208.93 | 223.1
0.14 | 0.00633 | 73.9 | 223.82 | 239.92
0.15 | 0.006517 | 75.86 | 238.41 | 256.1
0.16 | 0.006734 | 77.6 | 252.05 | 272.07
0.17 | 0.006918 | 79.15 | 265.88 | 288.19
0.18 | 0.007166 | 80.59 | 279.36 | 303.65
0.19 | 0.007346 | 81.74 | 292.2 | 318.92
0.2 | 0.007603 | 82.97 | 305.05 | 334.48
0.21 | 0.007771 | 84 | 317.43 | 349.33
0.22 | 0.008056 | 84.96 | 329.18 | 363.62
0.23 | 0.008262 | 85.92 | 340.69 | 378.07
0.24 | 0.008501 | 86.67 | 351.93 | 392.3
0.25 | 0.008738 | 87.65 | 362.76 | 406.36
0.26 | 0.008986 | 88.25 | 372.84 | 419.58
0.27 | 0.009279 | 89.13 | 382.74 | 433.05
0.28 | 0.00947 | 89.86 | 392.46 | 446.18
0.29 | 0.009759 | 90.58 | 401.52 | 458.54
0.3 | 0.009996 | 91.4 | 410.1 | 470.94
0.31 | 0.010339 | 92.02 | 418.78 | 483.36
0.32 | 0.010507 | 92.9 | 426.7 | 495.01
0.33 | 0.01085 | 93.6 | 434.37 | 506.38
0.34 | 0.011094 | 94.37 | 441.71 | 517.58
0.35 | 0.011341 | 95.21 | 448.81 | 528.54
0.36 | 0.011711 | 96.07 | 455.61 | 539.11
0.37 | 0.011996 | 96.99 | 461.86 | 549.1
0.38 | 0.012325 | 97.8 | 467.97 | 558.81
0.39 | 0.012565 | 98.91 | 473.83 | 568.69
0.4 | 0.012933 | 99.63 | 479.51 | 577.4
0.41 | 0.013151 | 100.68 | 484.79 | 586.2
0.42 | 0.013499 | 101.66 | 489.79 | 594.8
0.43 | 0.013867 | 102.64 | 494.76 | 603.1
0.44 | 0.014192 | 103.75 | 499.51 | 611.1
0.45 | 0.01452 | 104.68 | 503.93 | 618.6
0.46 | 0.014866 | 105.77 | 508.18 | 625.9
0.47 | 0.015283 | 106.83 | 512.45 | 632.7
0.48 | 0.015609 | 107.89 | 516.49 | 639
0.49 | 0.01608 | 108.97 | 520.36 | 645.5
0.5 | 0.016315 | 110.05 | 524.09 | 651.5
0.51 | 0.016788 | 111.26 | 527.7 | 657.3
0.52 | 0.017147 | 112.42 | 531.41 | 662.7
0.53 | 0.017615 | 113.6 | 534.75 | 667.9
0.54 | 0.018028 | 114.59 | 538.08 | 672.9
0.55 | 0.018474 | 115.87 | 541.31 | 677.6
0.56 | 0.019019 | 117.09 | 544.55 | 682
0.57 | 0.019419 | 118.32 | 547.62 | 686
0.58 | 0.019971 | 119.55 | 550.51 | 690.2
0.59 | 0.020427 | 120.63 | 553.33 | 693.3
0.6 | 0.021062 | 122 | 556.19 | 697.2
0.61 | 0.021458 | 123.25 | 558.93 | 700.4
0.62 | 0.022201 | 124.49 | 561.48 | 703.2
0.63 | 0.02273 | 125.58 | 563.97 | 706
0.64 | 0.02325 | 126.99 | 566.41 | 708.6
0.65 | 0.024058 | 128.22 | 568.81 | 711.2
0.66 | 0.024557 | 129.52 | 570.8 | 713.2
0.67 | 0.025409 | 130.82 | 572.8 | 715.3
0.68 | 0.025924 | 131.97 | 575 | 716.9
0.69 | 0.026767 | 133.32 | 577 | 718.7
0.7 | 0.027394 | 134.7 | 579 | 720.4
0.71 | 0.028215 | 135.83 | 581 | 721.7
0.72 | 0.028911 | 137.33 | 582.8 | 722.8
0.73 | 0.02977 | 138.4 | 584.4 | 724
0.74 | 0.030616 | 139.83 | 586.2 | 725.1
0.75 | 0.031259 | 141.1 | 587.8 | 725.9
0.76 | 0.03226 | 142.44 | 589.4 | 726.9
0.77 | 0.033072 | 143.67 | 591 | 727.5
0.78 | 0.034152 | 144.98 | 592.4 | 728.5
0.79 | 0.03496 | 146.33 | 593.6 | 729.1
0.8 | 0.036079 | 147.59 | 594.8 | 729.7
0.81 | 0.036964 | 149.03 | 596.2 | 730.3
0.82 | 0.037931 | 150.17 | 597.7 | 730.9
0.83 | 0.038862 | 151.61 | 598.8 | 731.5
0.84 | 0.04005 | 152.98 | 599.9 | 731.9
0.85 | 0.041234 | 154.33 | 601.2 | 732.2
0.86 | 0.042113 | 155.85 | 602.2 | 732.4
0.87 | 0.043339 | 157.03 | 603.4 | 733.1
0.88 | 0.044445 | 158.47 | 604.6 | 733.5
0.89 | 0.045704 | 159.84 | 605.8 | 734.1
0.9 | 0.046732 | 161.34 | 606.7 | 734.1
0.91 | 0.048263 | 162.71 | 607.6 | 734.5
0.92 | 0.049543 | 164.11 | 608.6 | 734.9
0.93 | 0.050725 | 165.56 | 609.9 | 734.9
0.94 | 0.052157 | 167.02 | 610.8 | 735.3
0.95 | 0.053318 | 168.42 | 611.9 | 735.2
0.96 | 0.05503 | 169.76 | 612.8 | 735.7
0.97 | 0.056255 | 171.22 | 613.8 | 736.1
0.98 | 0.05774 | 172.72 | 614.9 | 736.3
0.99 | 0.05918 | 174.11 | 615.9 | 736.3
1 | 0.06058 | 175.59 | 616.6 | 736.7