## I-V Characteristic (mA-mm)
VDS (V) | VGS = -0.300 V | VGS = 0.100 V | VGS = 0.500 V | VGS = 0.900 V
0 | 7.559e-05 | -0.39259 | -0.9022 | -5.228
0.01 | 0.0010391 | 8.033 | 16.165 | 13.38
0.02 | 0.0017536 | 16.099 | 32.863 | 31.341
0.03 | 0.0023018 | 23.472 | 49.551 | 49.292
0.04 | 0.0027106 | 30.3 | 66.14 | 67.66
0.05 | 0.0030483 | 36.441 | 82.83 | 85.09
0.06 | 0.0033114 | 42.156 | 98.97 | 102.92
0.07 | 0.0035416 | 47.234 | 115.16 | 120.86
0.08 | 0.0037439 | 51.7 | 131.28 | 138.51
0.09 | 0.0038978 | 55.698 | 147.13 | 155.44
0.1 | 0.0041181 | 59.04 | 162.39 | 172.8
0.11 | 0.0042419 | 62.16 | 178.05 | 190.2
0.12 | 0.0044109 | 64.92 | 193.53 | 206.87
0.13 | 0.0045882 | 67.46 | 207.91 | 223.52
0.14 | 0.0047244 | 69.43 | 222.46 | 240.33
0.15 | 0.0049137 | 71.51 | 237.16 | 256.58
0.16 | 0.005072 | 73.15 | 250.95 | 272.36
0.17 | 0.0052441 | 74.62 | 264.6 | 288.58
0.18 | 0.0054124 | 75.96 | 277.9 | 304.19
0.19 | 0.0056381 | 77.24 | 291.17 | 319.44
0.2 | 0.005681 | 78.51 | 303.66 | 334.65
0.21 | 0.005894 | 79.48 | 315.94 | 349.63
0.22 | 0.006091 | 80.74 | 328.1 | 364.43
0.23 | 0.006299 | 81.64 | 339.63 | 378.61
0.24 | 0.006576 | 82.79 | 350.62 | 392.87
0.25 | 0.006737 | 83.84 | 361.63 | 406.86
0.26 | 0.006957 | 85.01 | 372.14 | 420.05
0.27 | 0.007122 | 86.34 | 381.92 | 433.54
0.28 | 0.007398 | 87.41 | 391.6 | 446.73
0.29 | 0.007577 | 88.76 | 401 | 459.2
0.3 | 0.007861 | 90 | 409.65 | 471.45
0.31 | 0.008075 | 91.22 | 418.36 | 483.99
0.32 | 0.008292 | 92.32 | 426.54 | 495.69
0.33 | 0.00857 | 93.64 | 434.38 | 507.09
0.34 | 0.008827 | 94.8 | 441.7 | 518.17
0.35 | 0.009109 | 95.95 | 448.81 | 529
0.36 | 0.009307 | 97.13 | 455.83 | 539.97
0.37 | 0.00967 | 98.1 | 462.34 | 549.86
0.38 | 0.009862 | 99.29 | 468.44 | 559.59
0.39 | 0.010258 | 100.42 | 474.29 | 569.21
0.4 | 0.010508 | 101.57 | 480.01 | 578.2
0.41 | 0.010817 | 102.64 | 485.49 | 587.2
0.42 | 0.011147 | 103.68 | 490.58 | 595.6
0.43 | 0.011445 | 104.83 | 495.48 | 603.9
0.44 | 0.011883 | 105.89 | 500.34 | 611.8
0.45 | 0.012218 | 107.01 | 504.92 | 619.2
0.46 | 0.01263 | 108.09 | 509.33 | 626.5
0.47 | 0.012944 | 109.23 | 513.57 | 633.4
0.48 | 0.013424 | 110.34 | 517.71 | 639.8
0.49 | 0.013818 | 111.52 | 521.83 | 646.5
0.5 | 0.014326 | 112.7 | 525.55 | 652.5
0.51 | 0.014821 | 113.73 | 529.3 | 658.2
0.52 | 0.015417 | 114.96 | 532.98 | 663.8
0.53 | 0.015952 | 116.18 | 536.56 | 669
0.54 | 0.016382 | 117.38 | 539.98 | 673.7
0.55 | 0.017218 | 118.6 | 543.26 | 678.4
0.56 | 0.017801 | 119.67 | 546.49 | 683.2
0.57 | 0.018426 | 121.06 | 549.65 | 687.2
0.58 | 0.019075 | 122.25 | 552.73 | 690.8
0.59 | 0.019876 | 123.46 | 555.52 | 694.8
0.6 | 0.020535 | 124.74 | 558.44 | 698.4
0.61 | 0.021157 | 126.01 | 561.23 | 701.6
0.62 | 0.022088 | 127.33 | 563.91 | 704.4
0.63 | 0.022807 | 128.61 | 566.44 | 706.9
0.64 | 0.023746 | 129.97 | 568.81 | 709.7
0.65 | 0.024645 | 131.06 | 571.1 | 712.4
0.66 | 0.025449 | 132.45 | 573.2 | 714.4
0.67 | 0.026346 | 133.86 | 575.4 | 716.4
0.68 | 0.027522 | 135.1 | 577.8 | 718.2
0.69 | 0.028418 | 136.57 | 579.6 | 719.7
0.7 | 0.029486 | 137.59 | 581.6 | 721.4
0.71 | 0.030636 | 139.03 | 583.4 | 722.8
0.72 | 0.031543 | 140.31 | 585.4 | 724
0.73 | 0.032751 | 141.64 | 587.2 | 725.1
0.74 | 0.033911 | 142.98 | 588.7 | 726
0.75 | 0.035076 | 144.26 | 590.2 | 727.2
0.76 | 0.036234 | 145.62 | 591.9 | 728.3
0.77 | 0.037604 | 146.93 | 593.7 | 729
0.78 | 0.038839 | 148.25 | 595 | 729.9
0.79 | 0.040046 | 149.5 | 596.5 | 730.4
0.8 | 0.041265 | 150.92 | 597.8 | 731.3
0.81 | 0.042917 | 152.28 | 599 | 731.7
0.82 | 0.044616 | 153.62 | 600.3 | 732.3
0.83 | 0.045487 | 155.05 | 601.6 | 732.9
0.84 | 0.04705 | 156.31 | 602.8 | 733.1
0.85 | 0.048465 | 157.77 | 603.8 | 733.5
0.86 | 0.050137 | 159.09 | 605 | 734.1
0.87 | 0.051615 | 160.51 | 606.3 | 734.7
0.88 | 0.053524 | 161.95 | 607.4 | 734.7
0.89 | 0.054995 | 163.27 | 608.4 | 734.9
0.9 | 0.056209 | 164.79 | 609.5 | 735.4
0.91 | 0.05768 | 166.22 | 610.6 | 735.7
0.92 | 0.05982 | 167.63 | 611.4 | 735.9
0.93 | 0.06164 | 169 | 612.7 | 736.3
0.94 | 0.06383 | 170.48 | 613.5 | 736.5
0.95 | 0.06515 | 171.94 | 614.7 | 736.9
0.96 | 0.06664 | 173.38 | 615.6 | 737.1
0.97 | 0.0688 | 174.88 | 616.6 | 737.5
0.98 | 0.07131 | 176.15 | 617.7 | 737.7
0.99 | 0.07259 | 177.69 | 618.7 | 737.9
1 | 0.07505 | 179.16 | 619.7 | 737.9