## I-V Characteristic (mA-mm)
VDS (V) | VGS = -0.300 V | VGS = 0.100 V | VGS = 0.500 V | VGS = 0.900 V
0 | 5.064e-05 | -0.42023 | -0.7535 | -5.149
0.01 | 0.0014617 | 8.612 | 16.323 | 13.062
0.02 | 0.0024995 | 17.101 | 33.249 | 31.274
0.03 | 0.0032668 | 25.042 | 49.911 | 49.613
0.04 | 0.003865 | 32.334 | 66.87 | 67.63
0.05 | 0.0043121 | 39.115 | 83.47 | 85.73
0.06 | 0.0046793 | 45.182 | 100.38 | 103.39
0.07 | 0.0050034 | 50.715 | 116.51 | 121.22
0.08 | 0.0052588 | 55.531 | 132.56 | 138.91
0.09 | 0.0055162 | 59.87 | 148.75 | 156.28
0.1 | 0.005751 | 63.68 | 164.31 | 173.6
0.11 | 0.005926 | 67.23 | 180.08 | 190.85
0.12 | 0.006163 | 70.09 | 195.35 | 207.93
0.13 | 0.006349 | 72.65 | 210.42 | 224.51
0.14 | 0.006553 | 74.92 | 224.86 | 240.92
0.15 | 0.006796 | 76.96 | 239.5 | 257.88
0.16 | 0.00699 | 78.76 | 253.76 | 273.74
0.17 | 0.007246 | 80.23 | 267.47 | 289.54
0.18 | 0.007437 | 81.76 | 280.7 | 305.41
0.19 | 0.007707 | 83.03 | 294.13 | 320.87
0.2 | 0.007882 | 84.11 | 307.02 | 336.11
0.21 | 0.008123 | 85.23 | 319.11 | 351.1
0.22 | 0.008321 | 86.21 | 331.07 | 365.88
0.23 | 0.008611 | 87.21 | 342.91 | 380.23
0.24 | 0.008858 | 87.94 | 353.96 | 394.57
0.25 | 0.009066 | 88.87 | 364.68 | 408.53
0.26 | 0.009363 | 89.59 | 375.05 | 422.11
0.27 | 0.009603 | 90.36 | 385.19 | 435.4
0.28 | 0.009928 | 91.28 | 394.66 | 448.44
0.29 | 0.010152 | 91.88 | 403.81 | 461.52
0.3 | 0.010481 | 92.73 | 412.73 | 473.68
0.31 | 0.010702 | 93.37 | 421.21 | 485.84
0.32 | 0.010999 | 94.27 | 429.09 | 497.8
0.33 | 0.01128 | 95.06 | 436.94 | 509.26
0.34 | 0.01161 | 95.83 | 444.51 | 520.54
0.35 | 0.011901 | 96.67 | 451.43 | 531.17
0.36 | 0.012179 | 97.51 | 458.24 | 541.97
0.37 | 0.012547 | 98.44 | 464.68 | 552.17
0.38 | 0.01278 | 99.28 | 470.96 | 561.99
0.39 | 0.013158 | 100.3 | 476.81 | 571.5
0.4 | 0.013391 | 101.19 | 482.38 | 580.6
0.41 | 0.013808 | 102.14 | 487.79 | 589.6
0.42 | 0.01413 | 103.18 | 492.99 | 598.2
0.43 | 0.014431 | 104.15 | 497.91 | 606
0.44 | 0.014815 | 105.39 | 502.59 | 614.2
0.45 | 0.015202 | 106.21 | 507.08 | 622
0.46 | 0.015573 | 107.37 | 511.52 | 629.1
0.47 | 0.015893 | 108.5 | 515.71 | 635.7
0.48 | 0.01632 | 109.62 | 519.78 | 642.5
0.49 | 0.016662 | 110.72 | 523.63 | 648.7
0.5 | 0.017166 | 111.8 | 527.54 | 654.9
0.51 | 0.017504 | 112.95 | 531.21 | 660.8
0.52 | 0.018037 | 114.18 | 534.77 | 666.1
0.53 | 0.018456 | 115.32 | 538.18 | 671
0.54 | 0.018833 | 116.39 | 541.6 | 676.3
0.55 | 0.019413 | 117.71 | 544.94 | 680.8
0.56 | 0.019902 | 118.91 | 548.08 | 685.2
0.57 | 0.020481 | 120.19 | 551.14 | 689.2
0.58 | 0.020896 | 121.43 | 554.05 | 693.2
0.59 | 0.02152 | 122.5 | 557.03 | 697.1
0.6 | 0.021957 | 123.86 | 559.83 | 700.4
0.61 | 0.022649 | 125.14 | 562.49 | 703.6
0.62 | 0.023238 | 126.55 | 565.14 | 706.5
0.63 | 0.023863 | 127.79 | 567.67 | 709.3
0.64 | 0.024476 | 128.97 | 570 | 712
0.65 | 0.025129 | 130.35 | 572.3 | 714.4
0.66 | 0.025794 | 131.61 | 574.6 | 716.6
0.67 | 0.026464 | 132.98 | 576.6 | 718.4
0.68 | 0.027368 | 134.22 | 578.7 | 720.4
0.69 | 0.027963 | 135.5 | 580.8 | 722
0.7 | 0.028892 | 136.78 | 582.8 | 723.5
0.71 | 0.02952 | 138.13 | 584.8 | 724.9
0.72 | 0.030376 | 139.48 | 586.6 | 726.1
0.73 | 0.03129 | 140.59 | 588.2 | 727.1
0.74 | 0.032118 | 142 | 589.8 | 728.3
0.75 | 0.03314 | 143.34 | 591.4 | 729.3
0.76 | 0.033842 | 144.63 | 593 | 730.2
0.77 | 0.034994 | 146.09 | 594.3 | 731.3
0.78 | 0.035949 | 147.25 | 596.2 | 731.5
0.79 | 0.036993 | 148.67 | 597.6 | 732.3
0.8 | 0.037878 | 149.98 | 598.8 | 733.1
0.81 | 0.038985 | 151.34 | 600.2 | 733.5
0.82 | 0.040013 | 152.68 | 601.4 | 734.1
0.83 | 0.041017 | 154.01 | 602.6 | 734.7
0.84 | 0.042304 | 155.4 | 603.8 | 735.1
0.85 | 0.043409 | 156.81 | 605 | 735.5
0.86 | 0.044632 | 158.21 | 606.3 | 735.6
0.87 | 0.045917 | 159.46 | 607.4 | 736.3
0.88 | 0.047153 | 160.98 | 608.3 | 736.7
0.89 | 0.048121 | 162.34 | 609.5 | 737
0.9 | 0.049799 | 163.79 | 610.6 | 737.1
0.91 | 0.050972 | 165.3 | 611.7 | 737.7
0.92 | 0.052461 | 166.57 | 612.7 | 738.1
0.93 | 0.053805 | 168.1 | 613.5 | 738.1
0.94 | 0.055018 | 169.52 | 614.6 | 738.3
0.95 | 0.056728 | 170.97 | 615.6 | 738.6
0.96 | 0.05816 | 172.45 | 616.6 | 738.7
0.97 | 0.05968 | 173.81 | 617.7 | 739.3
0.98 | 0.06108 | 175.33 | 618.6 | 739.4
0.99 | 0.06283 | 176.75 | 619.6 | 739.5
1 | 0.06438 | 178.25 | 620.6 | 739.7