## I-V Characteristic (mA-mm)
VDS (V) | VGS = -0.300 V | VGS = 0.100 V | VGS = 0.500 V | VGS = 0.900 V
0 | 5.721e-05 | -0.42933 | -0.7556 | -5.184
0.01 | 0.000962 | 8.122 | 16.093 | 13.097
0.02 | 0.0016206 | 15.959 | 32.926 | 31.224
0.03 | 0.0021011 | 23.322 | 49.518 | 49.034
0.04 | 0.0024944 | 30.185 | 66.36 | 67.24
0.05 | 0.0027813 | 36.307 | 82.68 | 85.11
0.06 | 0.0030297 | 41.876 | 99.1 | 103.43
0.07 | 0.0032446 | 46.944 | 115.25 | 120.86
0.08 | 0.0034023 | 51.348 | 131.46 | 138.07
0.09 | 0.0035837 | 55.341 | 146.98 | 155.61
0.1 | 0.0037161 | 58.53 | 162.39 | 172.91
0.11 | 0.0038551 | 61.77 | 178.37 | 190.19
0.12 | 0.0040171 | 64.47 | 193.24 | 206.87
0.13 | 0.004142 | 66.9 | 207.85 | 223.84
0.14 | 0.0043036 | 68.94 | 222.46 | 240.22
0.15 | 0.0044188 | 70.78 | 237.29 | 256.45
0.16 | 0.0045864 | 72.53 | 250.91 | 272.61
0.17 | 0.0047304 | 73.9 | 264.58 | 288.69
0.18 | 0.0048556 | 75.39 | 278.12 | 304.01
0.19 | 0.0050439 | 76.53 | 291.14 | 319.49
0.2 | 0.0051714 | 77.85 | 303.77 | 335.17
0.21 | 0.0053429 | 78.69 | 316.17 | 349.77
0.22 | 0.0055035 | 79.83 | 328.08 | 364.19
0.23 | 0.0056645 | 80.99 | 339.54 | 378.93
0.24 | 0.005766 | 81.9 | 350.7 | 393.06
0.25 | 0.005991 | 83.2 | 361.8 | 406.9
0.26 | 0.006158 | 84.1 | 371.91 | 420.32
0.27 | 0.00638 | 85.43 | 381.91 | 433.91
0.28 | 0.006578 | 86.53 | 391.77 | 446.7
0.29 | 0.006753 | 87.84 | 400.85 | 459.22
0.3 | 0.006976 | 89.06 | 409.6 | 471.9
0.31 | 0.007186 | 90.2 | 418.4 | 484.11
0.32 | 0.007457 | 91.44 | 426.52 | 495.6
0.33 | 0.007582 | 92.61 | 434.24 | 507.14
0.34 | 0.007843 | 93.79 | 441.7 | 518.76
0.35 | 0.008054 | 94.85 | 448.92 | 529.34
0.36 | 0.008287 | 96.01 | 455.83 | 539.79
0.37 | 0.008514 | 97.25 | 462.26 | 549.94
0.38 | 0.008798 | 98.19 | 468.32 | 560.03
0.39 | 0.009054 | 99.34 | 474.19 | 569.61
0.4 | 0.009269 | 100.38 | 480.03 | 578.4
0.41 | 0.009592 | 101.56 | 485.42 | 587.6
0.42 | 0.009821 | 102.62 | 490.44 | 595.8
0.43 | 0.010169 | 103.7 | 495.39 | 603.8
0.44 | 0.010415 | 104.8 | 500.27 | 611.9
0.45 | 0.010788 | 105.82 | 504.83 | 619.6
0.46 | 0.011097 | 106.99 | 509.07 | 626.8
0.47 | 0.011423 | 108.01 | 513.36 | 633.6
0.48 | 0.011844 | 109.25 | 517.56 | 640.3
0.49 | 0.012203 | 110.22 | 521.51 | 646.7
0.5 | 0.012621 | 111.39 | 525.29 | 652.5
0.51 | 0.012969 | 112.52 | 528.97 | 658.2
0.52 | 0.013475 | 113.7 | 532.75 | 663.8
0.53 | 0.013895 | 114.99 | 536.15 | 669.1
0.54 | 0.01446 | 115.99 | 539.62 | 674.2
0.55 | 0.014885 | 117.21 | 542.81 | 678.6
0.56 | 0.015444 | 118.39 | 546.06 | 682.8
0.57 | 0.015978 | 119.63 | 549.27 | 687.2
0.58 | 0.016527 | 120.98 | 552.19 | 691.4
0.59 | 0.017229 | 122.04 | 555.09 | 694.8
0.6 | 0.017796 | 123.36 | 557.93 | 698.4
0.61 | 0.018428 | 124.55 | 560.73 | 701.5
0.62 | 0.019051 | 125.85 | 563.26 | 704.5
0.63 | 0.019746 | 127.05 | 565.81 | 707.5
0.64 | 0.020469 | 128.4 | 568.27 | 709.8
0.65 | 0.021221 | 129.65 | 570.3 | 712.3
0.66 | 0.021949 | 130.97 | 572.8 | 714.4
0.67 | 0.022732 | 132.3 | 574.8 | 716.2
0.68 | 0.023559 | 133.5 | 577 | 718.1
0.69 | 0.024234 | 134.76 | 579 | 719.7
0.7 | 0.025133 | 136.05 | 581.2 | 721.3
0.71 | 0.026003 | 137.37 | 582.8 | 722.8
0.72 | 0.026957 | 138.78 | 584.6 | 724
0.73 | 0.027729 | 139.92 | 586.6 | 725.3
0.74 | 0.02866 | 141.34 | 588 | 726
0.75 | 0.029635 | 142.51 | 589.6 | 727.1
0.76 | 0.030537 | 143.9 | 591.4 | 728.3
0.77 | 0.03156 | 145.16 | 592.8 | 728.9
0.78 | 0.032558 | 146.46 | 594.2 | 729.7
0.79 | 0.033593 | 147.77 | 595.4 | 730.3
0.8 | 0.034576 | 149.15 | 597.2 | 730.9
0.81 | 0.03572 | 150.49 | 598.2 | 731.5
0.82 | 0.036843 | 151.72 | 599.4 | 731.9
0.83 | 0.038023 | 153.14 | 600.7 | 732.4
0.84 | 0.039059 | 154.55 | 601.8 | 733
0.85 | 0.040323 | 155.95 | 603 | 733.5
0.86 | 0.041518 | 157.35 | 604.2 | 734.1
0.87 | 0.042642 | 158.62 | 605.5 | 734.3
0.88 | 0.043829 | 160.11 | 606.5 | 734.9
0.89 | 0.045238 | 161.54 | 607.5 | 735
0.9 | 0.046539 | 162.99 | 608.6 | 735.1
0.91 | 0.047616 | 164.33 | 609.9 | 735.5
0.92 | 0.049099 | 165.73 | 610.6 | 736.1
0.93 | 0.050591 | 167.19 | 611.8 | 736.3
0.94 | 0.051786 | 168.66 | 612.9 | 736.3
0.95 | 0.0532 | 170.14 | 613.9 | 736.7
0.96 | 0.054666 | 171.41 | 614.9 | 736.9
0.97 | 0.056234 | 173.04 | 615.8 | 737.3
0.98 | 0.0578 | 174.35 | 616.7 | 737.5
0.99 | 0.05932 | 175.83 | 617.8 | 737.7
1 | 0.06076 | 177.37 | 618.7 | 738.1